## Sheet2
Comp | OPC | POFA | [22 empty] | https://www.academia.edu/101877106/A_review_on_self_compacting_concrete_incorporating_palm_oil_fuel_ash_as_a_cement_replacement
Sio2 | 43.1 | 58.3 | Concrete | [9 empty] | days | 10G1POA | 20G1POA | 30G1POA | 40G1POA | [18 empty] | Oxides | MK |  |  | GP
Al2O3 | 5 | 6.69 | Designation | [9 empty] | 28 | 75 | 72 | 66.7 | 61.5 | [18 empty] | SiO2 | 68.83
Fe2O3 | 2.6 | 9.77 | W/B | [10 empty] | 10G2POA | 20G2POA | 30G2POA | 40G2POA | [18 empty] | Al2O3 | 0.36
CaO | 46 | 6.72 | Ratio | [9 empty] | 28 | 80.2 | 77.3 | 72.8 | 66.5 | [18 empty] | Fe2O3 | 0.08
MgO | 1.1 | 3.69 | CA | FA | OPC | POFA | Water | HRWR | VMA | [26 empty] | CaO | 0.34
SO3 | - | 0.96 | (kg/m3) | (kg/m3) | (kg/m3) | (% | B) | (kg/m3) | (kg/m3) | (kg/m3) | (kg/m3) |  |  | 7days | 28 | 60 | 90 |  | SAND |  |  | MK% | Test | Sand | CEM | MK | W | W/B | f(0) | T16 | Density | Rc7D | Rc28D |  |  | MgO | 4.14
K2O | 0.5 | 8.4 | C25P0 | 0.25 | 767.1 | 762.2 | 705.9 | 0 | 0 | 178.3 | 12.1 |  | OPC | 53 | 75 | 84.6 | 99.1 |  | 34829.28 |  |  |  | % | % | % | % | - | % | mm | kg/L | MPa | MPa |  |  |  | SO3 | 0.24
LOI | 1.3 | 7.34 | C25P10 | 0.25 | 759 | 754.24 | 635.3 | 10 | 70.6 | 177.9 | 12.4 |  | 10G1RS | 48.3 | 67.2 | 77.5 | 90.1 |  |  |  | 0.5 | 0% | Ref-b | 1527.6 | 501.6 | 0 | 250.8 | 0.5 | 48.4 | 218 | 2.28 | 46 | 52 |  |  | Na2Oeq | 20.45
|  |  | C25P20 | 0.25 | 750.9 | 746.1 | 564.7 | 20 | 141.2 | 177.9 | 12.6 |  | 20G1RS | 42.9 | 60.8 | 67.9 | 78.6 |  |  |  |  | 9.091% | M1-1 | 1507.5 | 450 | 45 | 247.5 | 0.5 | 50 | 192 | 2.25 | 61 | 73 |  |  | L.O.I | 5.45
|  |  | C25P25 | 0.25 | 746.8 | 742.1 | 529.4 | 25 | 176.5 | 177 | 13.49 |  | 30G1RS | 37.8 | 53.8 | 60.3 | 70.4 |  |  |  |  | 18.18% | M1-2 | 1465.2 | 399.6 | 88.8 | 266.4 | 0.54 | 50.3 | 192 | 2.22 | 61 | 69 |  |  | D50 |  |  | 9 | 10
7.019704433497539, | 25.61321 | 50P35 | C25P30 | 0.25 | 742.8 | 738.1 | 494.1 | 30 | 211.8 | 176.5 | 14.11 |  | 40G1RS | 31.8 | 63.4 | 70.6 | 83.2 |  |  |  |  | 31.82% | M1-3 | 1417 | 327 | 152.6 | 283.4 | 0.61 | 51.1 | 188 | 2.18 | 49 | 65
28.078817733990157, | 31.69811 |  | C30P0 | 0.3 | 816.3 | 811.1 | 588.2 | 0 | 0 | 181.7 | 8.4 |  | 10G2RS | 49.6 | 77.1 | 80.8 | 94.1 |  |  |  |  | 40.91% | M1-4 | 1369.6 | 278.2 | 192.6 | 299.6 | 0.68 | 52.5 | 185 | 2.14 | 35 | 55
59.97536945812808, | 32.40566 |  | C30P10 | 0.3 | 809.6 | 804.4 | 529.4 | 10 | 58.8 | 181.3 | 8.82 |  | 20G2RS | 45.2 | 63.4 | 70.6 | 83.2 |  |  |  |  | 50% | M1-5 | 1316.7 | 209 | 209 | 334.4 | 0.77 | 53.8 | 185 | 2.09 | 23 | 39 |  |  |  | y
90.14778325123152, | 33.82075 |  | C30P20 | 0.3 | 802.8 | 797.7 | 470.6 | 20 | 117.6 | 180.3 | 10.08 |  | 30G2RS | 39.8 | 56.7 | 63.3 | 75.3 |  |  |  |  | 9.091% | M2-1 | 1471.8 | 446 | 44.6 | 267.6 | 0.52 | 50.5 | 203 | 2.23 | 59 | 62 |  |  | CTRL | 29.29293 | 1
7.019704433497539, | 28.4434 | 50P25 | C30P25 | 0.3 | 799.4 | 794.4 | 441.2 | 25 | 147.1 | 179.9 | 10.5 |  | 40G2RS | 35 | 49.4 | 55.6 | 63 |  |  |  |  | 19.05% | M2-2 | 1417 | 370.6 | 87.2 | 283.4 | 0.59 | 51.4 | 188 | 2.18 | 52 | 59 |  |  |  | 63.63636 | 7
28.078817733990157, | 33.39623 |  | C30P30 | 0.3 | 796.1 | 791 | 411.8 | 30 | 176.5 | 179.7 | 10.78 | [10 empty] | 28.57% | M2-3 | 1356.8 | 318 | 127.2 | 318 | 0.7 | 52.6 | 197 | 2.12 | 38 | 50 |  |  |  | 89.89899 | 28
60.098522167487694, | 35.37736 |  | C35P0 | 0.35 | 851.5 | 846.1 | 504.2 | 0 | 0 | 184.2 | 5.7 | [10 empty] | 38.1% | M2-4 | 1297.8 | 267.8 | 164.8 | 329.6 | 0.79 | 54.4 | 187 | 2.06 | 26 | 40 |  |  | MK5 | 25.92593 | 1
90.14778325123152, | 35.51887 |  | C35P10 | 0.35 | 845.7 | 840.3 | 453.8 | 10 | 50.4 | 183.9 | 5.9 | [10 empty] | 50% | M2-5 | 1226.1 | 201 | 201 | 361.8 | 0.9 | 55.5 | 185 | 2.01 | 18 | 26 |  |  |  | 57.91246 | 7
7.019704433497539, | 28.72642 | 50P15 | C35P20 | 0.35 | 839.9 | 834.6 | 403.4 | 20 | 100.8 | 183.7 | 6.05 |  |  |  |  | y | x, | Mpa |  |  |  | 9.091% | M3-1 | 1478.4 | 448 | 44.8 | 268.8 | 0.52 | 50.2 | 200 | 2.24 | 53 | 59 |  |  |  | 83.16498 | 28
28.078817733990157, | 36.22642 |  | C35P25 | 0.35 | 837 | 831.7 | 378.2 | 25 | 126.1 | 182.9 | 7.2 |  |  | 0 | 7 | 4500.671 | 4479.753620019872, | 33.57143 |  |  |  | 19.05% | M3-2 | 1423.5 | 372.3 | 87.6 | 284.7 | 0.59 | 51.5 | 195 | 2.19 | 40 | 52 |  |  | MK10 | 22.89562 | 1
59.97536945812808, | 37.78302 |  | C35P30 | 0.35 | 834.1 | 828.8 | 352.9 | 30 | 151.3 | 182.6 | 7.56 |  |  |  | 28 | 4700 | 4692.375551589874, | 48.10345 |  |  |  | 28.57% | M3-3 | 1369.6 | 321 | 128.4 | 299.6 | 0.68 | 52.8 | 196 | 2.14 | 43 | 42 |  |  |  | 50.16835 | 7
90.02463054187191, | 39.48113 |  | C40P0 | 0.4 | 877.8 | 872.3 | 441.2 | 0 | 0 | 185.6 | 4.2 |  |  |  | 90 | 4788.591 | 4781.422002082203, | 52.16749 |  |  |  | 38.1% | M3-4 | 1316.7 | 271.7 | 167.2 | 334.4 | 0.74 | 54.1 | 182 | 2.09 | 29 | 32 |  |  |  | 67.67677 | 28
|  |  | C40P10 | 0.4 | 872.8 | 867.3 | 397.1 | 10 | 44.1 | 185.4 | 4.41 |  |  | 4 | 7 | 4482.55 | 4493.382373346003, | 34.33168 |  |  |  | 50% | M3-5 | 1258.6 | 203 | 203 | 345.1 | 0.83 | 55.9 | 180 | 2.03 | 22 | 23 |  |  | MK15 | 23.90572 | 1
|  |  | C40P20 | 0.4 | 886.8 | 862.2 | 352.9 | 20 | 88.2 | 184.9 | 5.04 |  |  |  | 28 | 4736.242 | 4731.279347061827, | 49.05941 |  |  |  | 9.091% | M4-1 | 1520.9 | 454 | 45.4 | 249.7 | 0.5 | 48.2 | 195 | 2.27 | 52 | 54 |  |  |  | 53.19865 | 7
|  |  | C40P25 | 0.4 | 865.2 | 859.7 | 330.9 | 25 | 110.3 | 184.8 | 5.15 |  |  |  | 90 | 4842.953 | 4833.898918672148, | 53.26733 |  |  |  | 18.18% | M4-2 | 1478.4 | 403.2 | 89.6 | 268.8 | 0.52 | 48.9 | 189 | 2.24 | 52 | 51 |  |  |  | 74.41077 | 28
|  |  | C40P30 | 0.4 | 862.7 | 857.2 | 308.8 | 30 | 132.4 | 184.2 | 5.88 |  |  | 8 | 7 | 4518.792 | 4518.338509330684, | 34.63414 |  |  |  | 31.82% | M4-3 | 1458.6 | 331.5 | 154.7 | 265.2 | 0.57 | 49.2 | 193 | 2.21 | 40 | 35
[15 empty] | 28 | 4790.604 | 4781.5396206637715, | 50.36586 |  |  |  | 40.91% | M4-4 | 1423.5 | 284.7 | 197.1 | 284.7 | 0.59 | 48.7 | 184 | 2.19 | 32 | 35
[15 empty] | 90 | 4891.275 | 4894.959781978908, | 54.39025 |  |  |  | 50% | M4-5 | 1404 | 237.6 | 237.6 | 302.4 | 0.63 | 49.4 | 192 | 2.16 | 22 | 28
[14 empty] | 12 | 7 | 4548.993 | 4546.022298813027, | 35.61701 |  |  |  | 9.091% | M5-1 | 1520.9 | 454 | 45.4 | 249.7 | 0.5 | 48.4 | 210 | 2.27 | 45 | 53
[15 empty] | 28 | 4834.899 | 4826.062103874106, | 51.19149 |  |  |  | 18.18% | M5-2 | 1500.8 | 403.2 | 89.6 | 246.4 | 0.5 | 49.5 | 196 | 2.24 | 45 | 54
[15 empty] | 90 | 4949.664 | 4956.506341398954, | 55.40425 |  |  |  | 30.43% | M5-3 | 1494.1 | 356.8 | 156.1 | 245.3 | 0.5 | 49.2 | 182 | 2.23 | 45 | 44
[14 empty] | 16 | 7 | 4575.168 | 4565.741694275437, | 36.59686 |  |  |  | 40.91% | M5-4 | 1458.6 | 287.3 | 198.9 | 265.2 | 0.52 | 48.8 | 184 | 2.21 | 36 | 47
[15 empty] | 28 | 4871.141 | 4858.105041348978, | 52.30366 |  |  |  | 50% | M5-5 | 1452 | 242 | 242 | 264 | 0.54 | 48.5 | 195 | 2.2 | 27 | 53
[15 empty] | 90 | 4981.879 | 4984.832887711557, | 56.0733 |  |  |  | 9.091% | M6-1 | 1514.2 | 452 | 45.2 | 248.6 | 0.5 | 49.2 | 209 | 2.26 | 49 | 56
[14 empty] | 20 | 7 | 4559.06 | 4554.803539902867, | 35.35714 |  |  |  | 18.18% | M6-2 | 1500.8 | 403.2 | 89.6 | 246.4 | 0.5 | 49.2 | 197 | 2.24 | 49 | 60
[15 empty] | 28 | 4782.55 | 4774.713799545765, | 51.12245 |  |  |  | 30.43% | M6-3 | 1487.4 | 355.2 | 155.4 | 244.2 | 0.5 | 49.5 | 185 | 2.22 | 48 | 57
[15 empty] | 90 | 4828.859 | 4822.479799917799, | 55.2551 |  |  |  | 40.91% | M6-4 | 1452 | 286 | 198 | 264 | 0.52 | 49.9 | 188 | 2.2 | 43 | 49
[14 empty] | 24 | 7 | 4510 | 4497.299783177108, | 34.49562
[15 empty] | 28 | 4726.174 | 4714.4150864349485, | 49.18859 |  |  |  | 0.55 | 0.45 |  |  | y
[12 empty] | 10 |  |  | 90 | 4792.617 | 4783.663168866221, | 52.47806 |  |  |  | y | y |  |  |  | 0 |  |  |  | W/B | 7 | 28 | 56
[14 empty] | 28 | 7 | 4454.362 | 4450.942093654501, | 32.0925 |  | 3 | 0 | 14.90164 | 23.99999 |  | 1 | 59.83828 |  |  |  | CM | 0.25 | 40.07463 | 49.02985 | 54.81481
[15 empty] | 28 | 4697.987 | 4693.931885058321, | 46.18943 |  |  | 10 | 17.85246 | 25.92857 |  | 7 | 67.60108 |  |  |  |  | 0.3 | 36.71642 | 45.67164 | 50.74074
[15 empty] | 90 | 4764.43 | 4762.767449564386, | 49.16299 |  |  | 20 | 18.44262 | 27.64286 |  | 56 | 80.75472 |  |  |  |  | 0.35 | 31.1194 | 40.07463 | 44.07407
[20 empty] | 7 | 0 | 24.7377 | 37.07143 |  | 90 | 92.39893 |  |  |  | MK5 | 0.25 | 46.04478 | 59.85075 | 63.7037
[21 empty] | 10 | 26.90164 | 39.21428 |  |  |  | 8 |  |  |  | 0.3 | 41.9403 | 55 | 59.25926
[21 empty] | 20 | 28.86885 | 40.92858 |  | 1 | 60.7008 |  |  |  |  | 0.35 | 34.85075 | 46.79104 | 50
[20 empty] | 28 | 0 | 34.18032 | 50.14286 |  | 7 | 71.69811 |  |  |  | MK10 | 0.25 | 52.01493 | 69.1791 | 72.96296
[21 empty] | 10 | 39.29508 | 52.92856 |  | 56 | 87.65499 |  |  |  |  | 0.3 | 46.79104 | 62.83582 | 65.92593
[21 empty] | 20 | 41.26229 | 55.07141 |  | 90 | 101.0243 |  |  |  |  | 0.35 | 38.95522 | 52.76119 | 56.2963
[27 empty] | 4 |  |  | MK15 | 0.25 | 55.74627 | 72.91045 | 75.92593
[25 empty] | 1 | 66.30728 |  |  |  |  | 0.3 | 50.89552 | 66.9403 | 70
[25 empty] | 7 | 75.36388 |  |  |  |  | 0.35 | 41.9403 | 56.49254 | 59.25926
[25 empty] | 56 | 92.18329 |  |  |  | MK20 | 0.25 | 47.53731 | 63.95522 | 68.14815
[25 empty] | 90 | 104.69 |  |  |  |  | 0.3 | 42.68657 | 57.61194 | 62.96296
[27 empty] | 8 |  |  |  | 0.35 | 34.85075 | 49.02985 | 51.85185
[25 empty] | 1 | 64.36658 |  |  |  | MK25 | 0.25 | 43.80597 | 55.74627 | 61.11111
[25 empty] | 7 | 77.30459 |  |  |  |  | 0.3 | 39.70149 | 50.89552 | 54.81481
[25 empty] | 56 | 94.98653 |  |  |  |  | 0.35 | 32.98507 | 43.0597 | 47.03704
[25 empty] | 90 | 107.2776
[34 empty] | 1 | 2 | 3
[25 empty] | 1 | 58.32885 |  |  |  | CM | 564 | 0 | 600 | 723 | 144.6 | 337.4 | 1205 | 6.768
[25 empty] | 7 | 82.26415 |  |  |  | MK5 | 536 | 28 | 587 | 707 | 141.6 | 330.4 | 1179 | 6.768
[25 empty] | 56 | 96.92722 |  |  |  | MK10 | 508 | 56 | 573 | 691 | 138 | 322 | 1151 | 6.768
[25 empty] | 90 | 110.2965 |  |  |  | MK15 | 479 | 85 | 559 | 673 | 134.7 | 314.3 | 1122 | 6.768
[30 empty] | MK20 | 451 | 113 | 545 | 656 | 131.1 | 305.9 | 1093 | 6.768
[30 empty] | MK25 | 423 | 141 | 532 | 641 | 127.8 | 298.2 | 1067 | 6.768
[30 empty] | CM | 507 | 0 | 607 | 732 | 146 | 341 | 1219 | 6.084
[30 empty] | MK5 | 481 | 26 | 587 | 707 | 141.6 | 330.4 | 1179 | 6.084
[30 empty] | MK10 | 456 | 51 | 583 | 702 | 140 | 327 | 1169 | 6.084
[30 empty] | MK15 | 431 | 76.05 | 570 | 686 | 137 | 320 | 1143 | 6.084
[30 empty] | MK20 | 405 | 102 | 551 | 663 | 132.6 | 309.4 | 1105 | 6.084
[30 empty] | MK25 | 380 | 127 | 546 | 658 | 131.4 | 306.6 | 1096 | 6.084
[30 empty] | CM | 435 | 0 | 630 | 750 | 151.8 | 354.2 | 1256 | 5.25
[30 empty] | MK5 | 413 | 22 | 619 | 746 | 148.8 | 347.2 | 1242 | 5.25
[30 empty] | MK10 | 391.5 | 43.5 | 604 | 728 | 145.5 | 339.5 | 1213 | 5.25
[30 empty] | MK15 | 369.75 | 65.25 | 592 | 713 | 142.5 | 332.5 | 1188 | 5.25
[30 empty] | MK20 | 348 | 87 | 552 | 665 | 132.6 | 309.4 | 1107 | 5.25
[30 empty] | MK25 | 326.25 | 108.75 | 547 | 660 | 131.7 | 307.3 | 1099 | 5.25

## POFA
W/B ratio | %Addition | Cement | POFA | Density of Concrete | Fine Agg. | Coarse Agg. | Water | SiO2 | Al2O3 | Fe2O3 | CaO | LOI | Curing Age | Compressive Strength | SuperPlasticiser | References | Link | MIX RATIO
0.28 | 20 | 400 | 100 |  | 711 | 1067 | 145 | 58.3 | 6.69 | 9.77 | 6.72 | 7.34 | 7 | 39.31 | 11.5 | CAPOFA | https://www.researchgate.net/publication/258167956_Palm_Oil_Fuel_Ash_Promising_supplementary_cementing_materials
0.28 | 20 | 400 | 100 |  | 711 | 1067 | 145 | 58.3 | 6.69 | 9.77 | 6.72 | 7.34 | 28 | 48.72 | 11.5 | CAPOFA | https://www.researchgate.net/publication/258167956_Palm_Oil_Fuel_Ash_Promising_supplementary_cementing_materials
0.28 | 20 | 400 | 100 |  | 711 | 1067 | 145 | 58.3 | 6.69 | 9.77 | 6.72 | 7.34 | 90 | 53.02 | 11.5 | CAPOFA | https://www.researchgate.net/publication/258167956_Palm_Oil_Fuel_Ash_Promising_supplementary_cementing_materials
0.28 | 20 | 400 | 100 |  | 711 | 1067 | 145 | 59.6 | 7.05 | 8.77 | 8.06 | 14.85 | 7 | 39.61 | 11.5 | KTPOFA | https://www.researchgate.net/publication/258167956_Palm_Oil_Fuel_Ash_Promising_supplementary_cementing_materials
0.28 | 20 | 400 | 100 |  | 711 | 1067 | 145 | 59.6 | 7.05 | 8.77 | 8.06 | 14.85 | 28 | 41.58 | 11.5 | KTPOFA | https://www.researchgate.net/publication/258167956_Palm_Oil_Fuel_Ash_Promising_supplementary_cementing_materials
0.28 | 20 | 400 | 100 |  | 711 | 1067 | 145 | 59.6 | 7.05 | 8.77 | 8.06 | 14.85 | 90 | 53.44 | 11.5 | KTPOFA | https://www.researchgate.net/publication/258167956_Palm_Oil_Fuel_Ash_Promising_supplementary_cementing_materials
0.28 | 20 | 400 | 100 |  | 711 | 1067 | 145 | 52.5 | 8.83 | 5.73 | 11.3 | 6.72 | 7 | 28.79 | 11.5 | ALPOFA | https://www.researchgate.net/publication/258167956_Palm_Oil_Fuel_Ash_Promising_supplementary_cementing_materials
0.28 | 20 | 400 | 100 |  | 711 | 1067 | 145 | 52.5 | 8.83 | 5.73 | 11.3 | 6.72 | 28 | 36.87 | 11.5 | ALPOFA | https://www.researchgate.net/publication/258167956_Palm_Oil_Fuel_Ash_Promising_supplementary_cementing_materials
0.28 | 20 | 400 | 100 |  | 711 | 1067 | 145 | 52.5 | 8.83 | 5.73 | 11.3 | 6.72 | 90 | 51.95 | 11.5 | ALPOFA | https://www.researchgate.net/publication/258167956_Palm_Oil_Fuel_Ash_Promising_supplementary_cementing_materials
0.28 | 0 | 500 | 0 |  | 711 | 1067 | 145 | 21.9 | 5 | 2.6 | 65.1 | 1.3 | 7 | 43.11 | 11.5 | Control | https://www.researchgate.net/publication/258167956_Palm_Oil_Fuel_Ash_Promising_supplementary_cementing_materials
0.28 | 0 | 500 | 0 |  | 711 | 1067 | 145 | 21.9 | 5 | 2.6 | 65.1 | 1.3 | 28 | 48.03 | 11.5 | Control | https://www.researchgate.net/publication/258167956_Palm_Oil_Fuel_Ash_Promising_supplementary_cementing_materials
0.28 | 0 | 500 | 0 |  | 711 | 1067 | 145 | 21.9 | 5 | 2.6 | 65.1 | 1.3 | 90 | 49.05 | 11.5 | Control | https://www.researchgate.net/publication/258167956_Palm_Oil_Fuel_Ash_Promising_supplementary_cementing_materials
0.4 | 0 | 475 | 0 |  | 765 | 935 | 190 | 20.9 | 4.8 | 3.8 | 65.4 | 1 | 7 | 45.5 | 2.38 | 40CT | https://www.hindawi.com/journals/amse/2017/4927640/
0.4 | 0 | 475 | 0 |  | 765 | 935 | 190 | 20.9 | 4.8 | 3.8 | 65.4 | 1 | 28 | 50.2 | 2.38 | 40CT | https://www.hindawi.com/journals/amse/2017/4927640/
0.4 | 0 | 475 | 0 |  | 765 | 935 | 190 | 20.9 | 4.8 | 3.8 | 65.4 | 1 | 60 | 54.1 | 2.38 | 40CT | https://www.hindawi.com/journals/amse/2017/4927640/
0.4 | 0 | 475 | 0 |  | 765 | 935 | 190 | 20.9 | 4.8 | 3.8 | 65.4 | 1 | 90 | 55.9 | 2.38 | 40CT | https://www.hindawi.com/journals/amse/2017/4927640/
0.4 | 14.94737 | 404 | 71 |  | 765 | 910 | 190 | 55.4 | 9.1 | 5.5 | 12.4 | 7.9 | 7 | 38.9 | 2.85 | 40P15 | https://www.hindawi.com/journals/amse/2017/4927640/
0.4 | 14.94737 | 404 | 71 |  | 765 | 910 | 190 | 55.4 | 9.1 | 5.5 | 12.4 | 7.9 | 28 | 46.2 | 2.85 | 40P15 | https://www.hindawi.com/journals/amse/2017/4927640/
0.4 | 14.94737 | 404 | 71 |  | 765 | 910 | 190 | 55.4 | 9.1 | 5.5 | 12.4 | 7.9 | 60 | 49.1 | 2.85 | 40P15 | https://www.hindawi.com/journals/amse/2017/4927640/
0.4 | 14.94737 | 404 | 71 |  | 765 | 910 | 190 | 55.4 | 9.1 | 5.5 | 12.4 | 7.9 | 90 | 52.8 | 2.85 | 40P15 | https://www.hindawi.com/journals/amse/2017/4927640/
0.4 | 24.84211 | 357 | 118 |  | 765 | 895 | 190 | 55.4 | 9.1 | 5.5 | 12.4 | 7.9 | 7 | 35.1 | 3.09 | 40P25 | https://www.hindawi.com/journals/amse/2017/4927640/
0.4 | 24.84211 | 357 | 118 |  | 765 | 895 | 190 | 55.4 | 9.1 | 5.5 | 12.4 | 7.9 | 28 | 43.3 | 3.09 | 40P25 | https://www.hindawi.com/journals/amse/2017/4927640/
0.4 | 24.84211 | 357 | 118 |  | 765 | 895 | 190 | 55.4 | 9.1 | 5.5 | 12.4 | 7.9 | 60 | 46.9 | 3.09 | 40P25 | https://www.hindawi.com/journals/amse/2017/4927640/
0.4 | 24.84211 | 357 | 118 |  | 765 | 895 | 190 | 55.4 | 9.1 | 5.5 | 12.4 | 7.9 | 90 | 50.9 | 3.09 | 40P25 | https://www.hindawi.com/journals/amse/2017/4927640/
0.4 | 34.94737 | 309 | 166 |  | 765 | 875 | 190 | 55.4 | 9.1 | 5.5 | 12.4 | 7.9 | 7 | 34.5 | 3.33 | 40P35 | https://www.hindawi.com/journals/amse/2017/4927640/
0.4 | 34.94737 | 309 | 166 |  | 765 | 875 | 190 | 55.4 | 9.1 | 5.5 | 12.4 | 7.9 | 28 | 40 | 3.33 | 40P35 | https://www.hindawi.com/journals/amse/2017/4927640/
0.4 | 34.94737 | 309 | 166 |  | 765 | 875 | 190 | 55.4 | 9.1 | 5.5 | 12.4 | 7.9 | 60 | 44.4 | 3.33 | 40P35 | https://www.hindawi.com/journals/amse/2017/4927640/
0.4 | 34.94737 | 309 | 166 |  | 765 | 875 | 190 | 55.4 | 9.1 | 5.5 | 12.4 | 7.9 | 90 | 45.8 | 3.33 | 40P35 | https://www.hindawi.com/journals/amse/2017/4927640/
0.5 | 0 | 385 | 0 |  | 765 | 1012 | 190 | 20.9 | 4.8 | 3.8 | 65.4 | 1 | 7 | 31.5 | 0.39 | 50CT | https://www.hindawi.com/journals/amse/2017/4927640/
0.5 | 0 | 385 | 0 |  | 765 | 1012 | 190 | 20.9 | 4.8 | 3.8 | 65.4 | 1 | 28 | 39.6 | 0.39 | 50CT | https://www.hindawi.com/journals/amse/2017/4927640/
0.5 | 0 | 385 | 0 |  | 765 | 1012 | 190 | 20.9 | 4.8 | 3.8 | 65.4 | 1 | 60 | 41.4 | 0.39 | 50CT | https://www.hindawi.com/journals/amse/2017/4927640/
0.5 | 0 | 385 | 0 |  | 765 | 1012 | 190 | 20.9 | 4.8 | 3.8 | 65.4 | 1 | 90 | 41.9 | 0.39 | 50CT | https://www.hindawi.com/journals/amse/2017/4927640/
0.5 | 15.06494 | 327 | 58 |  | 765 | 990 | 190 | 55.4 | 9.1 | 5.5 | 12.4 | 7.9 | 7 | 28.7 | 0.58 | 50P15 | https://www.hindawi.com/journals/amse/2017/4927640/
0.5 | 15.06494 | 327 | 58 |  | 765 | 990 | 190 | 55.4 | 9.1 | 5.5 | 12.4 | 7.9 | 28 | 36.4 | 0.58 | 50P15 | https://www.hindawi.com/journals/amse/2017/4927640/
0.5 | 15.06494 | 327 | 58 |  | 765 | 990 | 190 | 55.4 | 9.1 | 5.5 | 12.4 | 7.9 | 60 | 37.8 | 0.58 | 50P15 | https://www.hindawi.com/journals/amse/2017/4927640/
0.5 | 15.06494 | 327 | 58 |  | 765 | 990 | 190 | 55.4 | 9.1 | 5.5 | 12.4 | 7.9 | 90 | 39.5 | 0.58 | 50P15 | https://www.hindawi.com/journals/amse/2017/4927640/
0.5 | 24.93506 | 289 | 96 |  | 765 | 980 | 190 | 55.4 | 9.1 | 5.5 | 12.4 | 7.9 | 7 | 28.4 | 0.77 | 50P25 | https://www.hindawi.com/journals/amse/2017/4927640/
0.5 | 24.93506 | 289 | 96 |  | 765 | 980 | 190 | 55.4 | 9.1 | 5.5 | 12.4 | 7.9 | 28 | 34.6 | 0.77 | 50P25 | https://www.hindawi.com/journals/amse/2017/4927640/
0.5 | 24.93506 | 289 | 96 |  | 765 | 980 | 190 | 55.4 | 9.1 | 5.5 | 12.4 | 7.9 | 60 | 35.3 | 0.77 | 50P25 | https://www.hindawi.com/journals/amse/2017/4927640/
0.5 | 24.93506 | 289 | 96 |  | 765 | 980 | 190 | 55.4 | 9.1 | 5.5 | 12.4 | 7.9 | 90 | 35.5 | 0.77 | 50P25 | https://www.hindawi.com/journals/amse/2017/4927640/
0.5 | 35.06494 | 250 | 135 |  | 765 | 965 | 190 | 55.4 | 9.1 | 5.5 | 12.4 | 7.9 | 7 | 25.6 | 1.16 | 50P35 | https://www.hindawi.com/journals/amse/2017/4927640/
0.5 | 35.06494 | 250 | 135 |  | 765 | 965 | 190 | 55.4 | 9.1 | 5.5 | 12.4 | 7.9 | 28 | 31.7 | 1.16 | 50P35 | https://www.hindawi.com/journals/amse/2017/4927640/
0.5 | 35.06494 | 250 | 135 |  | 765 | 965 | 190 | 55.4 | 9.1 | 5.5 | 12.4 | 7.9 | 60 | 32.4 | 1.16 | 50P35 | https://www.hindawi.com/journals/amse/2017/4927640/
0.5 | 35.06494 | 250 | 135 |  | 765 | 965 | 190 | 55.4 | 9.1 | 5.5 | 12.4 | 7.9 | 90 | 33.9 | 1.16 | 50P35 | https://www.hindawi.com/journals/amse/2017/4927640/
0.2707273 | 20 | 440 | 110 |  | 742 | 1033 | 148.9 | 65.01 | 5.72 | 4.41 | 8.19 | 2.53 | 1 | 46.23 | 12.1 | U-Pofa | https://www.researchgate.net/publication/260286668_Characteristics_of_Treated_Palm_Oil_Fuel_Ash_and_Its_Effects_on_Properties_of_High_Strength_Concrete
0.2707273 | 20 | 440 | 110 |  | 742 | 1033 | 148.9 | 65.01 | 5.72 | 4.41 | 8.19 | 2.53 | 3 | 75.71 | 12.1 | U-Pofa | https://www.researchgate.net/publication/260286668_Characteristics_of_Treated_Palm_Oil_Fuel_Ash_and_Its_Effects_on_Properties_of_High_Strength_Concrete
0.2707273 | 20 | 440 | 110 |  | 742 | 1033 | 148.9 | 65.01 | 5.72 | 4.41 | 8.19 | 2.53 | 7 | 87.86 | 12.1 | U-Pofa | https://www.researchgate.net/publication/260286668_Characteristics_of_Treated_Palm_Oil_Fuel_Ash_and_Its_Effects_on_Properties_of_High_Strength_Concrete
0.2707273 | 20 | 440 | 110 |  | 742 | 1033 | 148.9 | 65.01 | 5.72 | 4.41 | 8.19 | 2.53 | 28 | 99.29 | 12.1 | U-Pofa | https://www.researchgate.net/publication/260286668_Characteristics_of_Treated_Palm_Oil_Fuel_Ash_and_Its_Effects_on_Properties_of_High_Strength_Concrete
0.2707273 | 20 | 440 | 110 |  | 742 | 1033 | 148.9 | 65.01 | 5.72 | 4.41 | 8.19 | 2.53 | 90 | 106.43 | 12.1 | U-Pofa | https://www.researchgate.net/publication/260286668_Characteristics_of_Treated_Palm_Oil_Fuel_Ash_and_Its_Effects_on_Properties_of_High_Strength_Concrete
0.2707273 | 20 | 440 | 110 |  | 742 | 1033 | 148.9 | 65.01 | 5.72 | 4.41 | 8.19 | 2.53 | 180 | 108.57 | 12.1 | U-Pofa | https://www.researchgate.net/publication/260286668_Characteristics_of_Treated_Palm_Oil_Fuel_Ash_and_Its_Effects_on_Properties_of_High_Strength_Concrete
0.2707273 | 20 | 440 | 110 |  | 742 | 1033 | 148.9 | 65.01 | 5.72 | 4.41 | 8.19 | 2.53 | 360 | 112.86 | 12.1 | U-Pofa | https://www.researchgate.net/publication/260286668_Characteristics_of_Treated_Palm_Oil_Fuel_Ash_and_Its_Effects_on_Properties_of_High_Strength_Concrete
0.2707273 | 40 | 330 | 220 |  | 742 | 1033 | 148.9 | 65.01 | 5.72 | 4.41 | 8.19 | 2.53 | 1 | 37.86 | 12.1 | U-Pofa | https://www.researchgate.net/publication/260286668_Characteristics_of_Treated_Palm_Oil_Fuel_Ash_and_Its_Effects_on_Properties_of_High_Strength_Concrete
0.2707273 | 40 | 330 | 220 |  | 742 | 1033 | 148.9 | 65.01 | 5.72 | 4.41 | 8.19 | 2.53 | 3 | 66.43 | 12.1 | U-Pofa | https://www.researchgate.net/publication/260286668_Characteristics_of_Treated_Palm_Oil_Fuel_Ash_and_Its_Effects_on_Properties_of_High_Strength_Concrete
0.2707273 | 40 | 330 | 220 |  | 742 | 1033 | 148.9 | 65.01 | 5.72 | 4.41 | 8.19 | 2.53 | 7 | 85 | 12.1 | U-Pofa | https://www.researchgate.net/publication/260286668_Characteristics_of_Treated_Palm_Oil_Fuel_Ash_and_Its_Effects_on_Properties_of_High_Strength_Concrete
0.2707273 | 40 | 330 | 220 |  | 742 | 1033 | 148.9 | 65.01 | 5.72 | 4.41 | 8.19 | 2.53 | 28 | 102.14 | 12.1 | U-Pofa | https://www.researchgate.net/publication/260286668_Characteristics_of_Treated_Palm_Oil_Fuel_Ash_and_Its_Effects_on_Properties_of_High_Strength_Concrete
0.2707273 | 40 | 330 | 220 |  | 742 | 1033 | 148.9 | 65.01 | 5.72 | 4.41 | 8.19 | 2.53 | 90 | 110.71 | 12.1 | U-Pofa | https://www.researchgate.net/publication/260286668_Characteristics_of_Treated_Palm_Oil_Fuel_Ash_and_Its_Effects_on_Properties_of_High_Strength_Concrete
0.2707273 | 40 | 330 | 220 |  | 742 | 1033 | 148.9 | 65.01 | 5.72 | 4.41 | 8.19 | 2.53 | 180 | 115.71 | 12.1 | U-Pofa | https://www.researchgate.net/publication/260286668_Characteristics_of_Treated_Palm_Oil_Fuel_Ash_and_Its_Effects_on_Properties_of_High_Strength_Concrete
0.2707273 | 40 | 330 | 220 |  | 742 | 1033 | 148.9 | 65.01 | 5.72 | 4.41 | 8.19 | 2.53 | 360 | 117.14 | 12.1 | U-Pofa | https://www.researchgate.net/publication/260286668_Characteristics_of_Treated_Palm_Oil_Fuel_Ash_and_Its_Effects_on_Properties_of_High_Strength_Concrete
0.2707273 | 60 | 220 | 330 |  | 742 | 1033 | 148.9 | 65.01 | 5.72 | 4.41 | 8.19 | 2.53 | 1 | 25.71 | 12.1 | U-Pofa | https://www.researchgate.net/publication/260286668_Characteristics_of_Treated_Palm_Oil_Fuel_Ash_and_Its_Effects_on_Properties_of_High_Strength_Concrete
0.2707273 | 60 | 220 | 330 |  | 742 | 1033 | 148.9 | 65.01 | 5.72 | 4.41 | 8.19 | 2.53 | 3 | 52.14 | 12.1 | U-Pofa | https://www.researchgate.net/publication/260286668_Characteristics_of_Treated_Palm_Oil_Fuel_Ash_and_Its_Effects_on_Properties_of_High_Strength_Concrete
0.2707273 | 60 | 220 | 330 |  | 742 | 1033 | 148.9 | 65.01 | 5.72 | 4.41 | 8.19 | 2.53 | 7 | 80.71 | 12.1 | U-Pofa | https://www.researchgate.net/publication/260286668_Characteristics_of_Treated_Palm_Oil_Fuel_Ash_and_Its_Effects_on_Properties_of_High_Strength_Concrete
0.2707273 | 60 | 220 | 330 |  | 742 | 1033 | 148.9 | 65.01 | 5.72 | 4.41 | 8.19 | 2.53 | 28 | 98.57 | 12.1 | U-Pofa | https://www.researchgate.net/publication/260286668_Characteristics_of_Treated_Palm_Oil_Fuel_Ash_and_Its_Effects_on_Properties_of_High_Strength_Concrete
0.2707273 | 60 | 220 | 330 |  | 742 | 1033 | 148.9 | 65.01 | 5.72 | 4.41 | 8.19 | 2.53 | 90 | 108.57 | 12.1 | U-Pofa | https://www.researchgate.net/publication/260286668_Characteristics_of_Treated_Palm_Oil_Fuel_Ash_and_Its_Effects_on_Properties_of_High_Strength_Concrete
0.2707273 | 60 | 220 | 330 |  | 742 | 1033 | 148.9 | 65.01 | 5.72 | 4.41 | 8.19 | 2.53 | 180 | 113.57 | 12.1 | U-Pofa | https://www.researchgate.net/publication/260286668_Characteristics_of_Treated_Palm_Oil_Fuel_Ash_and_Its_Effects_on_Properties_of_High_Strength_Concrete
0.2707273 | 60 | 220 | 330 |  | 742 | 1033 | 148.9 | 65.01 | 5.72 | 4.41 | 8.19 | 2.53 | 360 | 115.71 | 12.1 | U-Pofa | https://www.researchgate.net/publication/260286668_Characteristics_of_Treated_Palm_Oil_Fuel_Ash_and_Its_Effects_on_Properties_of_High_Strength_Concrete
0.2707273 | 0 | 550 | 0 |  | 742 | 1033 | 148.9 | 21.01 | 4.68 | 3.2 | 64.89 | 0.48 | 1 | 64.29 | 12.1 | OPC | https://www.researchgate.net/publication/260286668_Characteristics_of_Treated_Palm_Oil_Fuel_Ash_and_Its_Effects_on_Properties_of_High_Strength_Concrete
0.2707273 | 0 | 550 | 0 |  | 742 | 1033 | 148.9 | 21.01 | 4.68 | 3.2 | 64.89 | 0.48 | 3 | 80 | 12.1 | OPC | https://www.researchgate.net/publication/260286668_Characteristics_of_Treated_Palm_Oil_Fuel_Ash_and_Its_Effects_on_Properties_of_High_Strength_Concrete
0.2707273 | 0 | 550 | 0 |  | 742 | 1033 | 148.9 | 21.01 | 4.68 | 3.2 | 64.89 | 0.48 | 7 | 87.14 | 12.1 | OPC | https://www.researchgate.net/publication/260286668_Characteristics_of_Treated_Palm_Oil_Fuel_Ash_and_Its_Effects_on_Properties_of_High_Strength_Concrete
0.2707273 | 0 | 550 | 0 |  | 742 | 1033 | 148.9 | 21.01 | 4.68 | 3.2 | 64.89 | 0.48 | 28 | 91.43 | 12.1 | OPC | https://www.researchgate.net/publication/260286668_Characteristics_of_Treated_Palm_Oil_Fuel_Ash_and_Its_Effects_on_Properties_of_High_Strength_Concrete
0.2707273 | 0 | 550 | 0 |  | 742 | 1033 | 148.9 | 21.01 | 4.68 | 3.2 | 64.89 | 0.48 | 90 | 100.71 | 12.1 | OPC | https://www.researchgate.net/publication/260286668_Characteristics_of_Treated_Palm_Oil_Fuel_Ash_and_Its_Effects_on_Properties_of_High_Strength_Concrete
0.2707273 | 0 | 550 | 0 |  | 742 | 1033 | 148.9 | 21.01 | 4.68 | 3.2 | 64.89 | 0.48 | 180 | 105 | 12.1 | OPC | https://www.researchgate.net/publication/260286668_Characteristics_of_Treated_Palm_Oil_Fuel_Ash_and_Its_Effects_on_Properties_of_High_Strength_Concrete
0.2707273 | 0 | 550 | 0 |  | 742 | 1033 | 148.9 | 21.01 | 4.68 | 3.2 | 64.89 | 0.48 | 360 | 107.86 | 12.1 | OPC | https://www.researchgate.net/publication/260286668_Characteristics_of_Treated_Palm_Oil_Fuel_Ash_and_Its_Effects_on_Properties_of_High_Strength_Concrete
0.4 | 0 | 525 | 0 |  | 1578 | 0 | [5 empty] | 20.9 | 7 | 23.86517 |  | OPC | https://www.researchgate.net/publication/281061157_Long_Term_Studies_on_Compressive_Strength_of_High_Volume_Ultrafine_Palm_Oil_Fuel_Ash_Mortar_Mixes
0.4 | 0 | 525 | 0 |  | 1578 | 0 | [5 empty] | 20.9 | 14 | 28.44944 |  | OPC | https://www.researchgate.net/publication/281061157_Long_Term_Studies_on_Compressive_Strength_of_High_Volume_Ultrafine_Palm_Oil_Fuel_Ash_Mortar_Mixes
0.4 | 0 | 525 | 0 |  | 1578 | 0 | [5 empty] | 20.9 | 28 | 30.74156 |  | OPC | https://www.researchgate.net/publication/281061157_Long_Term_Studies_on_Compressive_Strength_of_High_Volume_Ultrafine_Palm_Oil_Fuel_Ash_Mortar_Mixes
0.4 | 0 | 525 | 0 |  | 1578 | 0 | [5 empty] | 20.9 | 56 | 31.55056 |  | OPC | https://www.researchgate.net/publication/281061157_Long_Term_Studies_on_Compressive_Strength_of_High_Volume_Ultrafine_Palm_Oil_Fuel_Ash_Mortar_Mixes
0.4 | 0 | 525 | 0 |  | 1578 | 0 | [5 empty] | 20.9 | 90 | 32.22472 |  | OPC | https://www.researchgate.net/publication/281061157_Long_Term_Studies_on_Compressive_Strength_of_High_Volume_Ultrafine_Palm_Oil_Fuel_Ash_Mortar_Mixes
0.4 | 0 | 525 | 0 |  | 1578 | 0 | [5 empty] | 20.9 | 180 | 32.49438 |  | OPC | https://www.researchgate.net/publication/281061157_Long_Term_Studies_on_Compressive_Strength_of_High_Volume_Ultrafine_Palm_Oil_Fuel_Ash_Mortar_Mixes
0.4 | 0 | 525 | 0 |  | 1578 | 0 | [5 empty] | 20.9 | 270 | 32.62921 |  | OPC | https://www.researchgate.net/publication/281061157_Long_Term_Studies_on_Compressive_Strength_of_High_Volume_Ultrafine_Palm_Oil_Fuel_Ash_Mortar_Mixes
0.4 | 0 | 525 | 0 |  | 1578 | 0 | [5 empty] | 20.9 | 365 | 32.76404 |  | OPC | https://www.researchgate.net/publication/281061157_Long_Term_Studies_on_Compressive_Strength_of_High_Volume_Ultrafine_Palm_Oil_Fuel_Ash_Mortar_Mixes
0.4 | 0 | 525 | 0 |  | 1578 | 0 | [5 empty] | 20.9 | 545 | 33.4382 |  | OPC | https://www.researchgate.net/publication/281061157_Long_Term_Studies_on_Compressive_Strength_of_High_Volume_Ultrafine_Palm_Oil_Fuel_Ash_Mortar_Mixes
0.4 | 100 | 0 | 525 |  | 1578 | 0 | [5 empty] | 20.9 | 7 | 1.348315 |  | 100%POFA | https://www.researchgate.net/publication/281061157_Long_Term_Studies_on_Compressive_Strength_of_High_Volume_Ultrafine_Palm_Oil_Fuel_Ash_Mortar_Mixes
0.4 | 100 | 0 | 525 |  | 1578 | 0 | [5 empty] | 20.9 | 14 | 3.505616 |  | 100%POFA | https://www.researchgate.net/publication/281061157_Long_Term_Studies_on_Compressive_Strength_of_High_Volume_Ultrafine_Palm_Oil_Fuel_Ash_Mortar_Mixes
0.4 | 100 | 0 | 525 |  | 1578 | 0 | [5 empty] | 20.9 | 28 | 4.449432 |  | 100%POFA | https://www.researchgate.net/publication/281061157_Long_Term_Studies_on_Compressive_Strength_of_High_Volume_Ultrafine_Palm_Oil_Fuel_Ash_Mortar_Mixes
0.4 | 100 | 0 | 525 |  | 1578 | 0 | [5 empty] | 20.9 | 56 | 4.584272 |  | 100%POFA | https://www.researchgate.net/publication/281061157_Long_Term_Studies_on_Compressive_Strength_of_High_Volume_Ultrafine_Palm_Oil_Fuel_Ash_Mortar_Mixes
0.4 | 100 | 0 | 525 |  | 1578 | 0 | [5 empty] | 20.9 | 90 | 4.719101 |  | 100%POFA | https://www.researchgate.net/publication/281061157_Long_Term_Studies_on_Compressive_Strength_of_High_Volume_Ultrafine_Palm_Oil_Fuel_Ash_Mortar_Mixes
0.4 | 100 | 0 | 525 |  | 1578 | 0 | [5 empty] | 20.9 | 180 | 4.584272 |  | 100%POFA | https://www.researchgate.net/publication/281061157_Long_Term_Studies_on_Compressive_Strength_of_High_Volume_Ultrafine_Palm_Oil_Fuel_Ash_Mortar_Mixes
0.4 | 100 | 0 | 525 |  | 1578 | 0 | [5 empty] | 20.9 | 270 | 4.584272 |  | 100%POFA | https://www.researchgate.net/publication/281061157_Long_Term_Studies_on_Compressive_Strength_of_High_Volume_Ultrafine_Palm_Oil_Fuel_Ash_Mortar_Mixes
0.4 | 100 | 0 | 525 |  | 1578 | 0 | [5 empty] | 20.9 | 365 | 4.719101 |  | 100%POFA | https://www.researchgate.net/publication/281061157_Long_Term_Studies_on_Compressive_Strength_of_High_Volume_Ultrafine_Palm_Oil_Fuel_Ash_Mortar_Mixes
0.4 | 100 | 0 | 525 |  | 1578 | 0 | [5 empty] | 20.9 | 545 | 4.853931 |  | 100%POFA | https://www.researchgate.net/publication/281061157_Long_Term_Studies_on_Compressive_Strength_of_High_Volume_Ultrafine_Palm_Oil_Fuel_Ash_Mortar_Mixes
0.4 | 80 | 105 | 420 |  | 1578 | 0 | [5 empty] | 20.9 | 7 | 13.21348 |  | 80%POFA | https://www.researchgate.net/publication/281061157_Long_Term_Studies_on_Compressive_Strength_of_High_Volume_Ultrafine_Palm_Oil_Fuel_Ash_Mortar_Mixes
0.4 | 80 | 105 | 420 |  | 1578 | 0 | [5 empty] | 20.9 | 14 | 26.1573 |  | 80%POFA | https://www.researchgate.net/publication/281061157_Long_Term_Studies_on_Compressive_Strength_of_High_Volume_Ultrafine_Palm_Oil_Fuel_Ash_Mortar_Mixes
0.4 | 80 | 105 | 420 |  | 1578 | 0 | [5 empty] | 20.9 | 28 | 35.32584 |  | 80%POFA | https://www.researchgate.net/publication/281061157_Long_Term_Studies_on_Compressive_Strength_of_High_Volume_Ultrafine_Palm_Oil_Fuel_Ash_Mortar_Mixes
0.4 | 80 | 105 | 420 |  | 1578 | 0 | [5 empty] | 20.9 | 56 | 38.96629 |  | 80%POFA | https://www.researchgate.net/publication/281061157_Long_Term_Studies_on_Compressive_Strength_of_High_Volume_Ultrafine_Palm_Oil_Fuel_Ash_Mortar_Mixes
0.4 | 80 | 105 | 420 |  | 1578 | 0 | [5 empty] | 20.9 | 90 | 39.64045 |  | 80%POFA | https://www.researchgate.net/publication/281061157_Long_Term_Studies_on_Compressive_Strength_of_High_Volume_Ultrafine_Palm_Oil_Fuel_Ash_Mortar_Mixes
0.4 | 80 | 105 | 420 |  | 1578 | 0 | [5 empty] | 20.9 | 180 | 40.7191 |  | 80%POFA | https://www.researchgate.net/publication/281061157_Long_Term_Studies_on_Compressive_Strength_of_High_Volume_Ultrafine_Palm_Oil_Fuel_Ash_Mortar_Mixes
0.4 | 80 | 105 | 420 |  | 1578 | 0 | [5 empty] | 20.9 | 270 | 44.08989 |  | 80%POFA | https://www.researchgate.net/publication/281061157_Long_Term_Studies_on_Compressive_Strength_of_High_Volume_Ultrafine_Palm_Oil_Fuel_Ash_Mortar_Mixes
0.4 | 80 | 105 | 420 |  | 1578 | 0 | [5 empty] | 20.9 | 365 | 46.78652 |  | 80%POFA | https://www.researchgate.net/publication/281061157_Long_Term_Studies_on_Compressive_Strength_of_High_Volume_Ultrafine_Palm_Oil_Fuel_Ash_Mortar_Mixes
0.4 | 80 | 105 | 420 |  | 1578 | 0 | [5 empty] | 20.9 | 545 | 48.80899 |  | 80%POFA | https://www.researchgate.net/publication/281061157_Long_Term_Studies_on_Compressive_Strength_of_High_Volume_Ultrafine_Palm_Oil_Fuel_Ash_Mortar_Mixes
0.4 | 60 | 210 | 315 |  | 1578 | 0 | [5 empty] | 20.9 | 7 | 19.82023 |  | 60%POFA | https://www.researchgate.net/publication/281061157_Long_Term_Studies_on_Compressive_Strength_of_High_Volume_Ultrafine_Palm_Oil_Fuel_Ash_Mortar_Mixes
0.4 | 60 | 210 | 315 |  | 1578 | 0 | [5 empty] | 20.9 | 14 | 33.84269 |  | 60%POFA | https://www.researchgate.net/publication/281061157_Long_Term_Studies_on_Compressive_Strength_of_High_Volume_Ultrafine_Palm_Oil_Fuel_Ash_Mortar_Mixes
0.4 | 60 | 210 | 315 |  | 1578 | 0 | [5 empty] | 20.9 | 28 | 39.64045 |  | 60%POFA | https://www.researchgate.net/publication/281061157_Long_Term_Studies_on_Compressive_Strength_of_High_Volume_Ultrafine_Palm_Oil_Fuel_Ash_Mortar_Mixes
0.4 | 60 | 210 | 315 |  | 1578 | 0 | [5 empty] | 20.9 | 56 | 42.47191 |  | 60%POFA | https://www.researchgate.net/publication/281061157_Long_Term_Studies_on_Compressive_Strength_of_High_Volume_Ultrafine_Palm_Oil_Fuel_Ash_Mortar_Mixes
0.4 | 60 | 210 | 315 |  | 1578 | 0 | [5 empty] | 20.9 | 90 | 43.95505 |  | 60%POFA | https://www.researchgate.net/publication/281061157_Long_Term_Studies_on_Compressive_Strength_of_High_Volume_Ultrafine_Palm_Oil_Fuel_Ash_Mortar_Mixes
0.4 | 60 | 210 | 315 |  | 1578 | 0 | [5 empty] | 20.9 | 180 | 45.57303 |  | 60%POFA | https://www.researchgate.net/publication/281061157_Long_Term_Studies_on_Compressive_Strength_of_High_Volume_Ultrafine_Palm_Oil_Fuel_Ash_Mortar_Mixes
0.4 | 60 | 210 | 315 |  | 1578 | 0 | [5 empty] | 20.9 | 270 | 47.86517 |  | 60%POFA | https://www.researchgate.net/publication/281061157_Long_Term_Studies_on_Compressive_Strength_of_High_Volume_Ultrafine_Palm_Oil_Fuel_Ash_Mortar_Mixes
0.4 | 60 | 210 | 315 |  | 1578 | 0 | [5 empty] | 20.9 | 365 | 49.75281 |  | 60%POFA | https://www.researchgate.net/publication/281061157_Long_Term_Studies_on_Compressive_Strength_of_High_Volume_Ultrafine_Palm_Oil_Fuel_Ash_Mortar_Mixes
0.4 | 60 | 210 | 315 |  | 1578 | 0 | [5 empty] | 20.9 | 545 | 50.42696 |  | 60%POFA | https://www.researchgate.net/publication/281061157_Long_Term_Studies_on_Compressive_Strength_of_High_Volume_Ultrafine_Palm_Oil_Fuel_Ash_Mortar_Mixes
0.32 | 0 | 550 | 0 |  | 760 | 968 | 176 | 20.9 | 4.7 | 3.4 | 65.4 | 0.9 | 7 | 55.28 | 6.4 | CTI | https://www.sciencedirect.com/science/article/abs/pii/S095006180900035X
0.32 | 0 | 550 | 0 |  | 760 | 968 | 176 | 20.9 | 4.7 | 3.4 | 65.4 | 0.9 | 28 | 58.7 | 6.4 | CTI | https://www.sciencedirect.com/science/article/abs/pii/S095006180900035X
0.32 | 0 | 550 | 0 |  | 760 | 968 | 176 | 20.9 | 4.7 | 3.4 | 65.4 | 0.9 | 90 | 64.84 | 6.4 | CTI | https://www.sciencedirect.com/science/article/abs/pii/S095006180900035X
0.32 | 0 | 550 | 0 |  | 760 | 968 | 176 | 20.9 | 4.7 | 3.4 | 65.4 | 0.9 | 180 | 68.51 | 6.4 | CTI | https://www.sciencedirect.com/science/article/abs/pii/S095006180900035X
0.32 | 10 | 495 | 55 |  | 753 | 959 | 176 | 65.3 | 2.5 | 1.9 | 6.4 | 10 | 7 | 55.96 | 6.8 | GPA10 | https://www.sciencedirect.com/science/article/abs/pii/S095006180900035X
0.32 | 10 | 495 | 55 |  | 753 | 959 | 176 | 65.3 | 2.5 | 1.9 | 6.4 | 10 | 28 | 59.72 | 6.8 | GPA10 | https://www.sciencedirect.com/science/article/abs/pii/S095006180900035X
0.32 | 10 | 495 | 55 |  | 753 | 959 | 176 | 65.3 | 2.5 | 1.9 | 6.4 | 10 | 90 | 67.4 | 6.8 | GPA10 | https://www.sciencedirect.com/science/article/abs/pii/S095006180900035X
0.32 | 10 | 495 | 55 |  | 753 | 959 | 176 | 65.3 | 2.5 | 1.9 | 6.4 | 10 | 180 | 72.01 | 6.8 | GPA10 | https://www.sciencedirect.com/science/article/abs/pii/S095006180900035X
0.32 | 20 | 440 | 110 |  | 745 | 950 | 176 | 65.3 | 2.5 | 1.9 | 6.4 | 10 | 7 | 54.94 | 8.6 | GPA20 | https://www.sciencedirect.com/science/article/abs/pii/S095006180900035X
0.32 | 20 | 440 | 110 |  | 745 | 950 | 176 | 65.3 | 2.5 | 1.9 | 6.4 | 10 | 28 | 61.09 | 8.6 | GPA20 | https://www.sciencedirect.com/science/article/abs/pii/S095006180900035X
0.32 | 20 | 440 | 110 |  | 745 | 950 | 176 | 65.3 | 2.5 | 1.9 | 6.4 | 10 | 90 | 69.28 | 8.6 | GPA20 | https://www.sciencedirect.com/science/article/abs/pii/S095006180900035X
0.32 | 20 | 440 | 110 |  | 745 | 950 | 176 | 65.3 | 2.5 | 1.9 | 6.4 | 10 | 180 | 73.63 | 8.6 | GPA20 | https://www.sciencedirect.com/science/article/abs/pii/S095006180900035X
0.32 | 30 | 385 | 165 |  | 738 | 940 | 176 | 65.3 | 2.5 | 1.9 | 6.4 | 10 | 7 | 53.49 | 11.6 | GPA30 | https://www.sciencedirect.com/science/article/abs/pii/S095006180900035X
0.32 | 30 | 385 | 165 |  | 738 | 940 | 176 | 65.3 | 2.5 | 1.9 | 6.4 | 10 | 28 | 58.78 | 11.6 | GPA30 | https://www.sciencedirect.com/science/article/abs/pii/S095006180900035X
0.32 | 30 | 385 | 165 |  | 738 | 940 | 176 | 65.3 | 2.5 | 1.9 | 6.4 | 10 | 90 | 66.21 | 11.6 | GPA30 | https://www.sciencedirect.com/science/article/abs/pii/S095006180900035X
0.32 | 30 | 385 | 165 |  | 738 | 940 | 176 | 65.3 | 2.5 | 1.9 | 6.4 | 10 | 180 | 69.02 | 11.6 | GPA30 | https://www.sciencedirect.com/science/article/abs/pii/S095006180900035X
0.35 | 0 |  |  |  |  | 0 |  | 20.8 | 4.7 | 3.4 | 65.3 | 0.9 | 7 | 53 | 0 | OPC | https://www.researchgate.net/publication/251621657_Effect_of_Palm_Oil_Fuel_Ash_Fineness_on_the_Microstructure_of_Blended_Cement_Paste
0.35 | 0 |  |  |  |  | 0 |  | 20.8 | 4.7 | 3.4 | 65.3 | 0.9 | 28 | 75 | 0 | OPC | https://www.researchgate.net/publication/251621657_Effect_of_Palm_Oil_Fuel_Ash_Fineness_on_the_Microstructure_of_Blended_Cement_Paste
0.35 | 0 |  |  |  |  | 0 |  | 20.8 | 4.7 | 3.4 | 65.3 | 0.9 | 60 | 84.6 | 0 | OPC | https://www.researchgate.net/publication/251621657_Effect_of_Palm_Oil_Fuel_Ash_Fineness_on_the_Microstructure_of_Blended_Cement_Paste
0.35 | 0 |  |  |  |  | 0 |  | 20.8 | 4.7 | 3.4 | 65.3 | 0.9 | 90 | 99.1 | 0 | OPC | https://www.researchgate.net/publication/251621657_Effect_of_Palm_Oil_Fuel_Ash_Fineness_on_the_Microstructure_of_Blended_Cement_Paste
0.35 | 20 |  |  |  |  | 0 |  | 54 | 0.9 | 2 | 12.9 | 3.7 | 7 | 48.3 | 0 | G1POFA | https://www.researchgate.net/publication/251621657_Effect_of_Palm_Oil_Fuel_Ash_Fineness_on_the_Microstructure_of_Blended_Cement_Paste
0.35 | 20 |  |  |  |  | 0 |  | 54 | 0.9 | 2 | 12.9 | 3.7 | 28 | 72 | 0 | G1POFA | https://www.researchgate.net/publication/251621657_Effect_of_Palm_Oil_Fuel_Ash_Fineness_on_the_Microstructure_of_Blended_Cement_Paste
0.35 | 20 |  |  |  |  | 0 |  | 54 | 0.9 | 2 | 12.9 | 3.7 | 60 | 84.6 | 0 | G1POFA | https://www.researchgate.net/publication/251621657_Effect_of_Palm_Oil_Fuel_Ash_Fineness_on_the_Microstructure_of_Blended_Cement_Paste
0.35 | 20 |  |  |  |  | 0 |  | 54 | 0.9 | 2 | 12.9 | 3.7 | 90 | 99.1 | 0 | G1POFA | https://www.researchgate.net/publication/251621657_Effect_of_Palm_Oil_Fuel_Ash_Fineness_on_the_Microstructure_of_Blended_Cement_Paste
0.35 | 40 |  |  |  |  | 0 |  | 54 | 0.9 | 2 | 12.9 | 3.7 | 7 | 41 | 0 | G1POFA | https://www.researchgate.net/publication/251621657_Effect_of_Palm_Oil_Fuel_Ash_Fineness_on_the_Microstructure_of_Blended_Cement_Paste
0.35 | 40 |  |  |  |  | 0 |  | 54 | 0.9 | 2 | 12.9 | 3.7 | 28 | 61.5 | 0 | G1POFA | https://www.researchgate.net/publication/251621657_Effect_of_Palm_Oil_Fuel_Ash_Fineness_on_the_Microstructure_of_Blended_Cement_Paste
0.35 | 40 |  |  |  |  | 0 |  | 54 | 0.9 | 2 | 12.9 | 3.7 | 60 | 72.8 | 0 | G1POFA | https://www.researchgate.net/publication/251621657_Effect_of_Palm_Oil_Fuel_Ash_Fineness_on_the_Microstructure_of_Blended_Cement_Paste
0.35 | 40 |  |  |  |  | 0 |  | 54 | 0.9 | 2 | 12.9 | 3.7 | 90 | 88.1 | 0 | G1POFA | https://www.researchgate.net/publication/251621657_Effect_of_Palm_Oil_Fuel_Ash_Fineness_on_the_Microstructure_of_Blended_Cement_Paste
0.35 | 20 |  |  |  |  | 0 |  | 55.7 | 0.9 | 2 | 12.5 | 4.7 | 7 | 51.9 | 0 | G2POFA | https://www.researchgate.net/publication/251621657_Effect_of_Palm_Oil_Fuel_Ash_Fineness_on_the_Microstructure_of_Blended_Cement_Paste
0.35 | 20 |  |  |  |  | 0 |  | 55.7 | 0.9 | 2 | 12.5 | 4.7 | 28 | 77.3 | 0 | G2POFA | https://www.researchgate.net/publication/251621657_Effect_of_Palm_Oil_Fuel_Ash_Fineness_on_the_Microstructure_of_Blended_Cement_Paste
0.35 | 20 |  |  |  |  | 0 |  | 55.7 | 0.9 | 2 | 12.5 | 4.7 | 60 | 92.2 | 0 | G2POFA | https://www.researchgate.net/publication/251621657_Effect_of_Palm_Oil_Fuel_Ash_Fineness_on_the_Microstructure_of_Blended_Cement_Paste
0.35 | 20 |  |  |  |  | 0 |  | 55.7 | 0.9 | 2 | 12.5 | 4.7 | 90 | 109.6 | 0 | G2POFA | https://www.researchgate.net/publication/251621657_Effect_of_Palm_Oil_Fuel_Ash_Fineness_on_the_Microstructure_of_Blended_Cement_Paste
0.35 | 40 |  |  |  |  | 0 |  | 55.7 | 0.9 | 2 | 12.5 | 4.7 | 7 | 44 | 0 | G2POFA | https://www.researchgate.net/publication/251621657_Effect_of_Palm_Oil_Fuel_Ash_Fineness_on_the_Microstructure_of_Blended_Cement_Paste
0.35 | 40 |  |  |  |  | 0 |  | 55.7 | 0.9 | 2 | 12.5 | 4.7 | 28 | 66.5 | 0 | G2POFA | https://www.researchgate.net/publication/251621657_Effect_of_Palm_Oil_Fuel_Ash_Fineness_on_the_Microstructure_of_Blended_Cement_Paste
0.35 | 40 |  |  |  |  | 0 |  | 55.7 | 0.9 | 2 | 12.5 | 4.7 | 60 | 78.6 | 0 | G2POFA | https://www.researchgate.net/publication/251621657_Effect_of_Palm_Oil_Fuel_Ash_Fineness_on_the_Microstructure_of_Blended_Cement_Paste
0.35 | 40 |  |  |  |  | 0 |  | 55.7 | 0.9 | 2 | 12.5 | 4.7 | 90 | 94.1 | 0 | G2POFA | https://www.researchgate.net/publication/251621657_Effect_of_Palm_Oil_Fuel_Ash_Fineness_on_the_Microstructure_of_Blended_Cement_Paste
0.35 | 10 |  |  |  |  | 0 |  | 54 | 0.9 | 2 | 12.9 | 3.7 | 7 | 50.3 |  | 10G1POA | https://www.researchgate.net/publication/241124039_Effect_of_Palm_Oil_Fuel_Ash_Fineness_on_Packing_Effect_and_Pozzolanic_Reaction_of_Blended_Cement_Paste
0.35 | 10 |  |  |  |  | 0 |  | 54 | 0.9 | 2 | 12.9 | 3.7 | 28 | 75 |  | 10G1POA | https://www.researchgate.net/publication/241124039_Effect_of_Palm_Oil_Fuel_Ash_Fineness_on_Packing_Effect_and_Pozzolanic_Reaction_of_Blended_Cement_Paste
0.35 | 10 |  |  |  |  | 0 |  | 54 | 0.9 | 2 | 12.9 | 3.7 | 60 | 86.3 |  | 10G1POA | https://www.researchgate.net/publication/241124039_Effect_of_Palm_Oil_Fuel_Ash_Fineness_on_Packing_Effect_and_Pozzolanic_Reaction_of_Blended_Cement_Paste
0.35 | 10 |  |  |  |  | 0 |  | 54 | 0.9 | 2 | 12.9 | 3.7 | 90 | 102 |  | 10G1POA | https://www.researchgate.net/publication/241124039_Effect_of_Palm_Oil_Fuel_Ash_Fineness_on_Packing_Effect_and_Pozzolanic_Reaction_of_Blended_Cement_Paste
0.35 | 10 |  |  |  |  | 0 |  | 55.7 | 0.9 | 2 | 12.5 | 4.7 | 7 | 55.3 |  | 10G2POA | https://www.researchgate.net/publication/241124039_Effect_of_Palm_Oil_Fuel_Ash_Fineness_on_Packing_Effect_and_Pozzolanic_Reaction_of_Blended_Cement_Paste
0.35 | 10 |  |  |  |  | 0 |  | 55.7 | 0.9 | 2 | 12.5 | 4.7 | 28 | 80.2 |  | 10G2POA | https://www.researchgate.net/publication/241124039_Effect_of_Palm_Oil_Fuel_Ash_Fineness_on_Packing_Effect_and_Pozzolanic_Reaction_of_Blended_Cement_Paste
0.35 | 10 |  |  |  |  | 0 |  | 55.7 | 0.9 | 2 | 12.5 | 4.7 | 60 | 93 |  | 10G2POA | https://www.researchgate.net/publication/241124039_Effect_of_Palm_Oil_Fuel_Ash_Fineness_on_Packing_Effect_and_Pozzolanic_Reaction_of_Blended_Cement_Paste
0.35 | 10 |  |  |  |  | 0 |  | 55.7 | 0.9 | 2 | 12.5 | 4.7 | 90 | 109 |  | 10G2POA | https://www.researchgate.net/publication/241124039_Effect_of_Palm_Oil_Fuel_Ash_Fineness_on_Packing_Effect_and_Pozzolanic_Reaction_of_Blended_Cement_Paste
0.35 | 30 |  |  |  |  | 0 |  | 54 | 0.9 | 2 | 12.9 | 3.7 | 7 | 44.5 |  | 30G1POA | https://www.researchgate.net/publication/241124039_Effect_of_Palm_Oil_Fuel_Ash_Fineness_on_Packing_Effect_and_Pozzolanic_Reaction_of_Blended_Cement_Paste
0.35 | 30 |  |  |  |  | 0 |  | 54 | 0.9 | 2 | 12.9 | 3.7 | 28 | 66.7 |  | 30G1POA | https://www.researchgate.net/publication/241124039_Effect_of_Palm_Oil_Fuel_Ash_Fineness_on_Packing_Effect_and_Pozzolanic_Reaction_of_Blended_Cement_Paste
0.35 | 30 |  |  |  |  | 0 |  | 54 | 0.9 | 2 | 12.9 | 3.7 | 60 | 78.6 |  | 30G1POA | https://www.researchgate.net/publication/241124039_Effect_of_Palm_Oil_Fuel_Ash_Fineness_on_Packing_Effect_and_Pozzolanic_Reaction_of_Blended_Cement_Paste
0.35 | 30 |  |  |  |  | 0 |  | 54 | 0.9 | 2 | 12.9 | 3.7 | 90 | 97.1 |  | 30G1POA | https://www.researchgate.net/publication/241124039_Effect_of_Palm_Oil_Fuel_Ash_Fineness_on_Packing_Effect_and_Pozzolanic_Reaction_of_Blended_Cement_Paste
0.35 | 30 |  |  |  |  | 0 |  | 55.7 | 0.9 | 2 | 12.5 | 4.7 | 7 | 48.3 |  | 30G2POA | https://www.researchgate.net/publication/241124039_Effect_of_Palm_Oil_Fuel_Ash_Fineness_on_Packing_Effect_and_Pozzolanic_Reaction_of_Blended_Cement_Paste
0.35 | 30 |  |  |  |  | 0 |  | 55.7 | 0.9 | 2 | 12.5 | 4.7 | 28 | 72.8 |  | 30G2POA | https://www.researchgate.net/publication/241124039_Effect_of_Palm_Oil_Fuel_Ash_Fineness_on_Packing_Effect_and_Pozzolanic_Reaction_of_Blended_Cement_Paste
0.35 | 30 |  |  |  |  | 0 |  | 55.7 | 0.9 | 2 | 12.5 | 4.7 | 60 | 86.3 |  | 30G2POA | https://www.researchgate.net/publication/241124039_Effect_of_Palm_Oil_Fuel_Ash_Fineness_on_Packing_Effect_and_Pozzolanic_Reaction_of_Blended_Cement_Paste
0.35 | 30 |  |  |  |  | 0 |  | 55.7 | 0.9 | 2 | 12.5 | 4.7 | 90 | 104 |  | 30G2POA | https://www.researchgate.net/publication/241124039_Effect_of_Palm_Oil_Fuel_Ash_Fineness_on_Packing_Effect_and_Pozzolanic_Reaction_of_Blended_Cement_Paste
0.45 | 0 | 340.58 | 0 |  | 827.46 | 971.68 | 153.26 | [5 empty] | 7 | 22.16 | 0 |  | https://www.researchgate.net/publication/374169482_STUDY_ON_PROPERTIES_OF_CONCRETE_BY_USING_PALM_OIL_FUEL_ASH_AS_A_PARTIAL_REPLACEMENT_OF_CEMENT
0.45 | 0 | 340.58 | 0 |  | 827.46 | 971.68 | 153.26 | [5 empty] | 28 | 28.808 | 0 |  | https://www.researchgate.net/publication/374169482_STUDY_ON_PROPERTIES_OF_CONCRETE_BY_USING_PALM_OIL_FUEL_ASH_AS_A_PARTIAL_REPLACEMENT_OF_CEMENT
0.45 | 10 | 306.26 | 34.016 |  | 827.46 | 971.68 | 153.26 | [5 empty] | 7 | 22.45 | 0 |  | https://www.researchgate.net/publication/374169482_STUDY_ON_PROPERTIES_OF_CONCRETE_BY_USING_PALM_OIL_FUEL_ASH_AS_A_PARTIAL_REPLACEMENT_OF_CEMENT
0.45 | 10 | 306.26 | 34.016 |  | 827.46 | 971.68 | 153.26 | [5 empty] | 28 | 29.185 | 0 |  | https://www.researchgate.net/publication/374169482_STUDY_ON_PROPERTIES_OF_CONCRETE_BY_USING_PALM_OIL_FUEL_ASH_AS_A_PARTIAL_REPLACEMENT_OF_CEMENT
0.45 | 20 | 272.46 | 68.032 |  | 827.46 | 971.68 | 153.26 | [5 empty] | 7 | 18.312 | 0 |  | https://www.researchgate.net/publication/374169482_STUDY_ON_PROPERTIES_OF_CONCRETE_BY_USING_PALM_OIL_FUEL_ASH_AS_A_PARTIAL_REPLACEMENT_OF_CEMENT
0.45 | 20 | 272.46 | 68.032 |  | 827.46 | 971.68 | 153.26 | [5 empty] | 28 | 23.81 | 0 |  | https://www.researchgate.net/publication/374169482_STUDY_ON_PROPERTIES_OF_CONCRETE_BY_USING_PALM_OIL_FUEL_ASH_AS_A_PARTIAL_REPLACEMENT_OF_CEMENT
0.45 | 30 | 238.41 | 102.048 |  | 827.46 | 971.68 | 153.26 | [5 empty] | 7 | 13.95 | 0 |  | https://www.researchgate.net/publication/374169482_STUDY_ON_PROPERTIES_OF_CONCRETE_BY_USING_PALM_OIL_FUEL_ASH_AS_A_PARTIAL_REPLACEMENT_OF_CEMENT
0.45 | 30 | 238.41 | 102.048 |  | 827.46 | 971.68 | 153.26 | [5 empty] | 28 | 18.135 | 0 |  | https://www.researchgate.net/publication/374169482_STUDY_ON_PROPERTIES_OF_CONCRETE_BY_USING_PALM_OIL_FUEL_ASH_AS_A_PARTIAL_REPLACEMENT_OF_CEMENT
0.7339753 | 0 | 275.2 | 0 | 2359 |  |  | 201.99 | 25.06 | 4.13 | 3.12 | 52.96 | 10.79 | 0 | 22.04 | 1.75 | PCC | https://www.researchgate.net/publication/371660501_Compressive_strength_porosity_and_sorptivity_of_blended_Palm_Oil_Fuel_Ash_POFA_concrete_containing_silica_fume_in_peat_water
0.7339753 | 0 | 275.2 | 0 | 2359 |  |  | 201.99 | 25.06 | 4.13 | 3.12 | 52.96 | 10.79 | 7 | 25.05 | 1.75 | PCC | https://www.researchgate.net/publication/371660501_Compressive_strength_porosity_and_sorptivity_of_blended_Palm_Oil_Fuel_Ash_POFA_concrete_containing_silica_fume_in_peat_water
0.7339753 | 0 | 275.2 | 0 | 2359 |  |  | 201.99 | 25.06 | 4.13 | 3.12 | 52.96 | 10.79 | 28 | 29.24 | 1.75 | PCC | https://www.researchgate.net/publication/371660501_Compressive_strength_porosity_and_sorptivity_of_blended_Palm_Oil_Fuel_Ash_POFA_concrete_containing_silica_fume_in_peat_water
0.7339753 | 0 | 275.2 | 0 | 2359 |  |  | 201.99 | 25.06 | 4.13 | 3.12 | 52.96 | 10.79 | 91 | 26.55 | 1.75 | PCC | https://www.researchgate.net/publication/371660501_Compressive_strength_porosity_and_sorptivity_of_blended_Palm_Oil_Fuel_Ash_POFA_concrete_containing_silica_fume_in_peat_water
0.7339753 | 0 | 275.2 | 0 | 2267 |  |  | 201.99 | 25.06 | 4.13 | 3.12 | 52.96 | 10.79 | 0 | 23.57 | 1.79 | PCC-POFA0 | https://www.researchgate.net/publication/371660501_Compressive_strength_porosity_and_sorptivity_of_blended_Palm_Oil_Fuel_Ash_POFA_concrete_containing_silica_fume_in_peat_water
0.7339753 | 0 | 275.2 | 0 | 2267 |  |  | 201.99 | 25.06 | 4.13 | 3.12 | 52.96 | 10.79 | 7 | 25.58 | 1.79 | PCC-POFA0 | https://www.researchgate.net/publication/371660501_Compressive_strength_porosity_and_sorptivity_of_blended_Palm_Oil_Fuel_Ash_POFA_concrete_containing_silica_fume_in_peat_water
0.7339753 | 0 | 275.2 | 0 | 2267 |  |  | 201.99 | 25.06 | 4.13 | 3.12 | 52.96 | 10.79 | 28 | 27.2 | 1.79 | PCC-POFA0 | https://www.researchgate.net/publication/371660501_Compressive_strength_porosity_and_sorptivity_of_blended_Palm_Oil_Fuel_Ash_POFA_concrete_containing_silica_fume_in_peat_water
0.7339753 | 0 | 275.2 | 0 | 2267 |  |  | 201.99 | 25.06 | 4.13 | 3.12 | 52.96 | 10.79 | 91 | 31.16 | 1.79 | PCC-POFA0 | https://www.researchgate.net/publication/371660501_Compressive_strength_porosity_and_sorptivity_of_blended_Palm_Oil_Fuel_Ash_POFA_concrete_containing_silica_fume_in_peat_water
0.8410643 | 20 | 220.16 | 55.04 | 2212 |  |  | 201.99 | 57 | 10.3 | 1.35 | 7.17 | 13.5 | 0 | 23.49 | 1.72 | PCC-POFA20 | https://www.researchgate.net/publication/371660501_Compressive_strength_porosity_and_sorptivity_of_blended_Palm_Oil_Fuel_Ash_POFA_concrete_containing_silica_fume_in_peat_water
0.8410643 | 20 | 220.16 | 55.04 | 2212 |  |  | 201.99 | 57 | 10.3 | 1.35 | 7.17 | 13.5 | 7 | 24.69 | 1.72 | PCC-POFA20 | https://www.researchgate.net/publication/371660501_Compressive_strength_porosity_and_sorptivity_of_blended_Palm_Oil_Fuel_Ash_POFA_concrete_containing_silica_fume_in_peat_water
0.8410643 | 20 | 220.16 | 55.04 | 2212 |  |  | 201.99 | 57 | 10.3 | 1.35 | 7.17 | 13.5 | 28 | 24.74 | 1.72 | PCC-POFA20 | https://www.researchgate.net/publication/371660501_Compressive_strength_porosity_and_sorptivity_of_blended_Palm_Oil_Fuel_Ash_POFA_concrete_containing_silica_fume_in_peat_water
0.8410643 | 20 | 220.16 | 55.04 | 2212 |  |  | 201.99 | 57 | 10.3 | 1.35 | 7.17 | 13.5 | 91 | 25.99 | 1.72 | PCC-POFA20 | https://www.researchgate.net/publication/371660501_Compressive_strength_porosity_and_sorptivity_of_blended_Palm_Oil_Fuel_Ash_POFA_concrete_containing_silica_fume_in_peat_water
0.9846686 | 40 | 165.135 | 110.09 | 2176 |  |  | 201.99 | 57 | 10.3 | 1.35 | 7.17 | 13.5 | 0 | 23.42 | 1.64 | PCC-POFA40 | https://www.researchgate.net/publication/371660501_Compressive_strength_porosity_and_sorptivity_of_blended_Palm_Oil_Fuel_Ash_POFA_concrete_containing_silica_fume_in_peat_water
0.9846686 | 40 | 165.135 | 110.09 | 2176 |  |  | 201.99 | 57 | 10.3 | 1.35 | 7.17 | 13.5 | 7 | 23.8 | 1.64 | PCC-POFA40 | https://www.researchgate.net/publication/371660501_Compressive_strength_porosity_and_sorptivity_of_blended_Palm_Oil_Fuel_Ash_POFA_concrete_containing_silica_fume_in_peat_water
0.9846686 | 40 | 165.135 | 110.09 | 2176 |  |  | 201.99 | 57 | 10.3 | 1.35 | 7.17 | 13.5 | 28 | 23.62 | 1.64 | PCC-POFA40 | https://www.researchgate.net/publication/371660501_Compressive_strength_porosity_and_sorptivity_of_blended_Palm_Oil_Fuel_Ash_POFA_concrete_containing_silica_fume_in_peat_water
0.9846686 | 40 | 165.135 | 110.09 | 2176 |  |  | 201.99 | 57 | 10.3 | 1.35 | 7.17 | 13.5 | 91 | 24.34 | 1.64 | PCC-POFA40 | https://www.researchgate.net/publication/371660501_Compressive_strength_porosity_and_sorptivity_of_blended_Palm_Oil_Fuel_Ash_POFA_concrete_containing_silica_fume_in_peat_water
0.57 | 0 | 450 | 0 |  | 1237.5 | 0 | 256.5 | 20 | 4.6 | 3.4 | 62.6 | 2.8 | 1 | 15.1 | 0 | CT | https://www.researchgate.net/publication/372344315
0.57 | 0 | 450 | 0 |  | 1237.5 | 0 | 256.5 | 20 | 4.6 | 3.4 | 62.6 | 2.8 | 3 | 27.6 | 0 | CT | https://www.researchgate.net/publication/372344316
0.57 | 0 | 450 | 0 |  | 1237.5 | 0 | 256.5 | 20 | 4.6 | 3.4 | 62.6 | 2.8 | 7 | 31.5 | 0 | CT | https://www.researchgate.net/publication/372344317
0.57 | 0 | 450 | 0 |  | 1237.5 | 0 | 256.5 | 20 | 4.6 | 3.4 | 62.6 | 2.8 | 28 | 39.1 | 0 | CT | https://www.researchgate.net/publication/372344318
0.57 | 0 | 450 | 0 |  | 1237.5 | 0 | 256.5 | 20 | 4.6 | 3.4 | 62.6 | 2.8 | 90 | 47.4 | 0 | CT | https://www.researchgate.net/publication/372344319
0.61 | 20 | 360 | 90 |  | 1237.5 | 0 | 274.5 | 57.6 | 1.2 | 2.8 | 9.6 | 6.5 | 1 | 10.4 | 0 | 20GPOFA | https://www.researchgate.net/publication/372344320
0.61 | 20 | 360 | 90 |  | 1237.5 | 0 | 274.5 | 57.6 | 1.2 | 2.8 | 9.6 | 6.5 | 3 | 19.9 | 0 | 20GPOFA | https://www.researchgate.net/publication/372344321
0.61 | 20 | 360 | 90 |  | 1237.5 | 0 | 274.5 | 57.6 | 1.2 | 2.8 | 9.6 | 6.5 | 7 | 25.6 | 0 | 20GPOFA | https://www.researchgate.net/publication/372344322
0.61 | 20 | 360 | 90 |  | 1237.5 | 0 | 274.5 | 57.6 | 1.2 | 2.8 | 9.6 | 6.5 | 28 | 33.4 | 0 | 20GPOFA | https://www.researchgate.net/publication/372344323
0.61 | 20 | 360 | 90 |  | 1237.5 | 0 | 274.5 | 57.6 | 1.2 | 2.8 | 9.6 | 6.5 | 90 | 43.7 | 0 | 20GPOFA | https://www.researchgate.net/publication/372344324
0.65 | 50 | 225 | 225 |  | 1237.5 | 0 | 292.5 | 57.6 | 1.2 | 2.8 | 9.6 | 6.5 | 1 | 5.7 | 0 | 50GPOFA | https://www.researchgate.net/publication/372344325
0.65 | 50 | 225 | 225 |  | 1237.5 | 0 | 292.5 | 57.6 | 1.2 | 2.8 | 9.6 | 6.5 | 3 | 14.5 | 0 | 50GPOFA | https://www.researchgate.net/publication/372344326
0.65 | 50 | 225 | 225 |  | 1237.5 | 0 | 292.5 | 57.6 | 1.2 | 2.8 | 9.6 | 6.5 | 7 | 21.4 | 0 | 50GPOFA | https://www.researchgate.net/publication/372344327
0.65 | 50 | 225 | 225 |  | 1237.5 | 0 | 292.5 | 57.6 | 1.2 | 2.8 | 9.6 | 6.5 | 28 | 30.1 | 0 | 50GPOFA | https://www.researchgate.net/publication/372344328
0.65 | 50 | 225 | 225 |  | 1237.5 | 0 | 292.5 | 57.6 | 1.2 | 2.8 | 9.6 | 6.5 | 90 | 37.5 | 0 | 50GPOFA | https://www.researchgate.net/publication/372344329
0.65 | 60 | 180 | 270 |  | 1237.5 | 0 | 292.5 | 57.6 | 1.2 | 2.8 | 9.6 | 6.5 | 1 | 2.7 | 0 | 60GPOFA | https://www.researchgate.net/publication/372344330
0.65 | 60 | 180 | 270 |  | 1237.5 | 0 | 292.5 | 57.6 | 1.2 | 2.8 | 9.6 | 6.5 | 3 | 10.2 | 0 | 60GPOFA | https://www.researchgate.net/publication/372344331
0.65 | 60 | 180 | 270 |  | 1237.5 | 0 | 292.5 | 57.6 | 1.2 | 2.8 | 9.6 | 6.5 | 7 | 15.1 | 0 | 60GPOFA | https://www.researchgate.net/publication/372344332
0.65 | 60 | 180 | 270 |  | 1237.5 | 0 | 292.5 | 57.6 | 1.2 | 2.8 | 9.6 | 6.5 | 28 | 23.9 | 0 | 60GPOFA | https://www.researchgate.net/publication/372344333
0.65 | 60 | 180 | 270 |  | 1237.5 | 0 | 292.5 | 57.6 | 1.2 | 2.8 | 9.6 | 6.5 | 90 | 30.8 | 0 | 60GPOFA | https://www.researchgate.net/publication/372344334
0.68 | 70 | 135 | 315 |  | 1237.5 | 0 | 306 | 57.6 | 1.2 | 2.8 | 9.6 | 6.5 | 1 | 1.7 | 0 | 70GPOFA | https://www.researchgate.net/publication/372344335
0.68 | 70 | 135 | 315 |  | 1237.5 | 0 | 306 | 57.6 | 1.2 | 2.8 | 9.6 | 6.5 | 3 | 7.1 | 0 | 70GPOFA | https://www.researchgate.net/publication/372344336
0.68 | 70 | 135 | 315 |  | 1237.5 | 0 | 306 | 57.6 | 1.2 | 2.8 | 9.6 | 6.5 | 7 | 9.1 | 0 | 70GPOFA | https://www.researchgate.net/publication/372344337
0.68 | 70 | 135 | 315 |  | 1237.5 | 0 | 306 | 57.6 | 1.2 | 2.8 | 9.6 | 6.5 | 28 | 16.1 | 0 | 70GPOFA | https://www.researchgate.net/publication/372344338
0.68 | 70 | 135 | 315 |  | 1237.5 | 0 | 306 | 57.6 | 1.2 | 2.8 | 9.6 | 6.5 | 90 | 23.9 | 0 | 70GPOFA | https://www.researchgate.net/publication/372344339
0.56 | 0 | 430 | 0 |  | 650 | 1110 | 240 | [5 empty] | 28 | 30.28 | 0 | concrete | https://www.researchgate.net/publication/334513331_Effect_of_Curing_Method_on_Concrete_with_Palm_Oil_Fuel_Ash_as_a_Cement_Replacement
0.56 | 20 | 344 | 86 |  | 650 | 1110 | 240 | [5 empty] | 3 | 18.36 | 0 | POFA20 | https://www.researchgate.net/publication/334513331_Effect_of_Curing_Method_on_Concrete_with_Palm_Oil_Fuel_Ash_as_a_Cement_Replacement
0.56 | 20 | 344 | 86 |  | 650 | 1110 | 240 | [5 empty] | 7 | 20.67 | 0 | POFA21 | https://www.researchgate.net/publication/334513331_Effect_of_Curing_Method_on_Concrete_with_Palm_Oil_Fuel_Ash_as_a_Cement_Replacement
0.56 | 20 | 344 | 86 |  | 650 | 1110 | 240 | [5 empty] | 28 | 24.45 | 0 | POFA22 | https://www.researchgate.net/publication/334513331_Effect_of_Curing_Method_on_Concrete_with_Palm_Oil_Fuel_Ash_as_a_Cement_Replacement
0.4 | 5 | 487 | 25.6 |  | 798 | 798 | 205 | 79.23 | 3.15 | 7.12 | 2.79 |  | 3 | 51.54 | 0.1961 | 2 | https://www.researchgate.net/publication/234071560
0.4 | 5 | 487 | 25.6 |  | 798 | 798 | 205 | 79.23 | 3.15 | 7.12 | 2.79 |  | 7 | 64.28571 | 0.1961 | 2 | https://www.researchgate.net/publication/234071561
0.4 | 5 | 487 | 25.6 |  | 798 | 798 | 205 | 79.23 | 3.15 | 7.12 | 2.79 |  | 14 | 75.48263 | 0.1961 | 2 | https://www.researchgate.net/publication/234071562
0.4 | 5 | 487 | 25.6 |  | 798 | 798 | 205 | 79.23 | 3.15 | 7.12 | 2.79 |  | 28 | 80.88802 | 0.1961 | 2 | https://www.researchgate.net/publication/234071563
0.4 | 5 | 487 | 25.6 |  | 798 | 798 | 205 | 79.23 | 3.15 | 7.12 | 2.79 |  | 56 | 85.71 | 0.1961 | 2 | https://www.researchgate.net/publication/234071564
0.4 | 10 | 461 | 51.3 |  | 796 | 796 | 205 | 79.23 | 3.15 | 7.12 | 2.79 |  | 3 | 51.5444 | 0.1961 | 3 | https://www.researchgate.net/publication/234071565
0.4 | 10 | 461 | 51.3 |  | 796 | 796 | 205 | 79.23 | 3.15 | 7.12 | 2.79 |  | 7 | 62.35521 | 0.1961 | 3 | https://www.researchgate.net/publication/234071566
0.4 | 10 | 461 | 51.3 |  | 796 | 796 | 205 | 79.23 | 3.15 | 7.12 | 2.79 |  | 14 | 70.46332 | 0.1961 | 3 | https://www.researchgate.net/publication/234071567
0.4 | 10 | 461 | 51.3 |  | 796 | 796 | 205 | 79.23 | 3.15 | 7.12 | 2.79 |  | 28 | 79.15058 | 0.1961 | 3 | https://www.researchgate.net/publication/234071568
0.4 | 10 | 461 | 51.3 |  | 796 | 796 | 205 | 79.23 | 3.15 | 7.12 | 2.79 |  | 56 | 83.39768 | 0.1961 | 3 | https://www.researchgate.net/publication/234071569
0.4 | 15 | 436 | 76.9 |  | 795 | 795 | 205 | 79.23 | 3.15 | 7.12 | 2.79 |  | 3 | 54.6332 | 0.1961 | 4 | https://www.researchgate.net/publication/234071570
0.4 | 15 | 436 | 76.9 |  | 795 | 795 | 205 | 79.23 | 3.15 | 7.12 | 2.79 |  | 7 | 61.96911 | 0.1961 | 4 | https://www.researchgate.net/publication/234071571
0.4 | 15 | 436 | 76.9 |  | 795 | 795 | 205 | 79.23 | 3.15 | 7.12 | 2.79 |  | 14 | 70.65637 | 0.1961 | 4 | https://www.researchgate.net/publication/234071572
0.4 | 15 | 436 | 76.9 |  | 795 | 795 | 205 | 79.23 | 3.15 | 7.12 | 2.79 |  | 28 | 77.02702 | 0.1961 | 4 | https://www.researchgate.net/publication/234071573
0.4 | 15 | 436 | 76.9 |  | 795 | 795 | 205 | 79.23 | 3.15 | 7.12 | 2.79 |  | 56 | 81.08108 | 0.1961 | 4 | https://www.researchgate.net/publication/234071574
0.4 | 0 | 513 | 0 |  | 829 | 829 | 205 | 15.7 | 3.44 | 3.34 | 70.37 |  | 3 | 51.5444 | 0.1961 | 1 | https://www.researchgate.net/publication/234071575
0.4 | 0 | 513 | 0 |  | 829 | 829 | 205 | 15.7 | 3.44 | 3.34 | 70.37 |  | 7 | 60.03861 | 0.1961 | 1 | https://www.researchgate.net/publication/234071576
0.4 | 0 | 513 | 0 |  | 829 | 829 | 205 | 15.7 | 3.44 | 3.34 | 70.37 |  | 14 | 69.88417 | 0.1961 | 1 | https://www.researchgate.net/publication/234071577
0.4 | 0 | 513 | 0 |  | 829 | 829 | 205 | 15.7 | 3.44 | 3.34 | 70.37 |  | 28 | 76.25483 | 0.1961 | 1 | https://www.researchgate.net/publication/234071578
0.4 | 0 | 513 | 0 |  | 829 | 829 | 205 | 15.7 | 3.44 | 3.34 | 70.37 |  | 56 | 81.08108 | 0.1961 | 1 | https://www.researchgate.net/publication/234071579
0.5 | 0 | 410 | 0 |  | 880 | 880 | 205 | 15.7 | 3.44 | 3.34 | 70.37 |  | 3 | 38.52459 | 0.1696 | 5 | https://www.researchgate.net/publication/234071580
0.5 | 0 | 410 | 0 |  | 880 | 880 | 205 | 15.7 | 3.44 | 3.34 | 70.37 |  | 7 | 45.90164 | 0.1696 | 5 | https://www.researchgate.net/publication/234071581
0.5 | 0 | 410 | 0 |  | 880 | 880 | 205 | 15.7 | 3.44 | 3.34 | 70.37 |  | 14 | 51.63934 | 0.1696 | 5 | https://www.researchgate.net/publication/234071582
0.5 | 0 | 410 | 0 |  | 880 | 880 | 205 | 15.7 | 3.44 | 3.34 | 70.37 |  | 28 | 53.89345 | 0.1696 | 5 | https://www.researchgate.net/publication/234071583
0.5 | 0 | 410 | 0 |  | 880 | 880 | 205 | 15.7 | 3.44 | 3.34 | 70.37 |  | 56 | 55.32787 | 0.1696 | 5 | https://www.researchgate.net/publication/234071584
0.5 | 5 | 390 | 20.5 |  | 840 | 840 | 205 | 79.23 | 3.15 | 7.12 | 2.79 |  | 3 | 23.77048 | 0.1696 | 6 | https://www.researchgate.net/publication/234071585
0.5 | 5 | 390 | 20.5 |  | 840 | 840 | 205 | 79.23 | 3.15 | 7.12 | 2.79 |  | 7 | 32.17213 | 0.1696 | 6 | https://www.researchgate.net/publication/234071586
0.5 | 5 | 390 | 20.5 |  | 840 | 840 | 205 | 79.23 | 3.15 | 7.12 | 2.79 |  | 14 | 35.45082 | 0.1696 | 6 | https://www.researchgate.net/publication/234071587
0.5 | 5 | 390 | 20.5 |  | 840 | 840 | 205 | 79.23 | 3.15 | 7.12 | 2.79 |  | 28 | 38.11476 | 0.1696 | 6 | https://www.researchgate.net/publication/234071588
0.5 | 5 | 390 | 20.5 |  | 840 | 840 | 205 | 79.23 | 3.15 | 7.12 | 2.79 |  | 56 | 39.7541 | 0.1696 | 6 | https://www.researchgate.net/publication/234071589
0.5 | 10 | 369 | 41 |  | 839 | 839 | 205 | 79.23 | 3.15 | 7.12 | 2.79 |  | 3 | 20.08197 | 0.1696 | 7 | https://www.researchgate.net/publication/234071590
0.5 | 10 | 369 | 41 |  | 839 | 839 | 205 | 79.23 | 3.15 | 7.12 | 2.79 |  | 7 | 25.61476 | 0.1696 | 7 | https://www.researchgate.net/publication/234071591
0.5 | 10 | 369 | 41 |  | 839 | 839 | 205 | 79.23 | 3.15 | 7.12 | 2.79 |  | 14 | 30.12295 | 0.1696 | 7 | https://www.researchgate.net/publication/234071592
0.5 | 10 | 369 | 41 |  | 839 | 839 | 205 | 79.23 | 3.15 | 7.12 | 2.79 |  | 28 | 30.53279 | 0.1696 | 7 | https://www.researchgate.net/publication/234071593
0.5 | 10 | 369 | 41 |  | 839 | 839 | 205 | 79.23 | 3.15 | 7.12 | 2.79 |  | 56 | 31.55738 | 0.1696 | 7 | https://www.researchgate.net/publication/234071594
0.5 | 15 | 349 | 61.2 |  | 838 | 838 | 205 | 79.23 | 3.15 | 7.12 | 2.79 |  | 3 | 18.23771 | 0.1696 | 8 | https://www.researchgate.net/publication/234071595
0.5 | 15 | 349 | 61.2 |  | 838 | 838 | 205 | 79.23 | 3.15 | 7.12 | 2.79 |  | 7 | 23.36066 | 0.1696 | 8 | https://www.researchgate.net/publication/234071596
0.5 | 15 | 349 | 61.2 |  | 838 | 838 | 205 | 79.23 | 3.15 | 7.12 | 2.79 |  | 14 | 25.20492 | 0.1696 | 8 | https://www.researchgate.net/publication/234071597
0.5 | 15 | 349 | 61.2 |  | 838 | 838 | 205 | 79.23 | 3.15 | 7.12 | 2.79 |  | 28 | 26.43 | 0.1696 | 8 | https://www.researchgate.net/publication/234071598
0.5 | 15 | 349 | 61.2 |  | 838 | 838 | 205 | 79.23 | 3.15 | 7.12 | 2.79 |  | 56 | 26.64 | 0.1696 | 8 | https://www.researchgate.net/publication/234071599
0.6 | 0 | 342 | 0 |  | 914 | 914 | 205 | 15.7 | 3.44 | 3.34 | 70.37 |  | 3 | 34.47581 | 0.16324 | 9 | https://www.researchgate.net/publication/234071600
0.6 | 0 | 342 | 0 |  | 914 | 914 | 205 | 15.7 | 3.44 | 3.34 | 70.37 |  | 7 | 41.33065 | 0.16324 | 9 | https://www.researchgate.net/publication/234071601
0.6 | 0 | 342 | 0 |  | 914 | 914 | 205 | 15.7 | 3.44 | 3.34 | 70.37 |  | 14 | 49.19355 | 0.16324 | 9 | https://www.researchgate.net/publication/234071602
0.6 | 0 | 342 | 0 |  | 914 | 914 | 205 | 15.7 | 3.44 | 3.34 | 70.37 |  | 28 | 53.42742 | 0.16324 | 9 | https://www.researchgate.net/publication/234071603
0.6 | 0 | 342 | 0 |  | 914 | 914 | 205 | 15.7 | 3.44 | 3.34 | 70.37 |  | 56 | 54.6371 | 0.16324 | 9 | https://www.researchgate.net/publication/234071604
0.6 | 5 | 325 | 17.1 |  | 869 | 869 | 205 | 79.23 | 3.15 | 7.12 | 2.79 |  | 3 | 21.7742 | 0.16324 | 10 | https://www.researchgate.net/publication/234071605
0.6 | 5 | 325 | 17.1 |  | 869 | 869 | 205 | 79.23 | 3.15 | 7.12 | 2.79 |  | 7 | 27.41936 | 0.16324 | 10 | https://www.researchgate.net/publication/234071606
0.6 | 5 | 325 | 17.1 |  | 869 | 869 | 205 | 79.23 | 3.15 | 7.12 | 2.79 |  | 14 | 32.05646 | 0.16324 | 10 | https://www.researchgate.net/publication/234071607
0.6 | 5 | 325 | 17.1 |  | 869 | 869 | 205 | 79.23 | 3.15 | 7.12 | 2.79 |  | 28 | 34.47581 | 0.16324 | 10 | https://www.researchgate.net/publication/234071608
0.6 | 5 | 325 | 17.1 |  | 869 | 869 | 205 | 79.23 | 3.15 | 7.12 | 2.79 |  | 56 | 34.87904 | 0.16324 | 10 | https://www.researchgate.net/publication/234071609
0.6 | 10 | 308 | 34.2 |  | 868 | 868 | 205 | 79.23 | 3.15 | 7.12 | 2.79 |  | 3 | 17.54033 | 0.16324 | 11 | https://www.researchgate.net/publication/234071610
0.6 | 10 | 308 | 34.2 |  | 868 | 868 | 205 | 79.23 | 3.15 | 7.12 | 2.79 |  | 7 | 23.99194 | 0.16324 | 11 | https://www.researchgate.net/publication/234071611
0.6 | 10 | 308 | 34.2 |  | 868 | 868 | 205 | 79.23 | 3.15 | 7.12 | 2.79 |  | 14 | 28.42742 | 0.16324 | 11 | https://www.researchgate.net/publication/234071612
0.6 | 10 | 308 | 34.2 |  | 868 | 868 | 205 | 79.23 | 3.15 | 7.12 | 2.79 |  | 28 | 30.44355 | 0.16324 | 11 | https://www.researchgate.net/publication/234071613
0.6 | 10 | 308 | 34.2 |  | 868 | 868 | 205 | 79.23 | 3.15 | 7.12 | 2.79 |  | 56 | 31.24999 | 0.16324 | 11 | https://www.researchgate.net/publication/234071614
0.6 | 15 | 290 | 51.3 |  | 867 | 867 | 205 | 79.23 | 3.15 | 7.12 | 2.79 |  | 3 | 14.91936 | 0.16324 | 12 | https://www.researchgate.net/publication/234071615
0.6 | 15 | 290 | 51.3 |  | 867 | 867 | 205 | 79.23 | 3.15 | 7.12 | 2.79 |  | 7 | 20.76613 | 0.16324 | 12 | https://www.researchgate.net/publication/234071616
0.6 | 15 | 290 | 51.3 |  | 867 | 867 | 205 | 79.23 | 3.15 | 7.12 | 2.79 |  | 14 | 22.98388 | 0.16324 | 12 | https://www.researchgate.net/publication/234071617
0.6 | 15 | 290 | 51.3 |  | 867 | 867 | 205 | 79.23 | 3.15 | 7.12 | 2.79 |  | 28 | 24.59678 | 0.16324 | 12 | https://www.researchgate.net/publication/234071618
0.6 | 15 | 290 | 51.3 |  | 867 | 867 | 205 | 79.23 | 3.15 | 7.12 | 2.79 |  | 56 | 27.82258 | 0.16324 | 12 | https://www.researchgate.net/publication/234071619
| 10 | [5 empty] | 170 | 50.3 | 4.74 | 8.08 | 5.19 | 8 | 7 | 28 |  | Mix 2 | https://iopscience.iop.org/article/10.1088/1757-899X/1197/1/012082
| 10 | [5 empty] | 176 | 50.3 | 4.74 | 8.08 | 5.19 | 8 | 14 | 30 |  | Mix 2 | https://iopscience.iop.org/article/10.1088/1757-899X/1197/1/012083
| 10 | [5 empty] | 176 | 50.3 | 4.74 | 8.08 | 5.19 | 8 | 28 | 40.83 |  | Mix 2 | https://iopscience.iop.org/article/10.1088/1757-899X/1197/1/012084
| 15 | [5 empty] | 176 | 50.3 | 4.74 | 8.08 | 5.19 | 8 | 7 | 20.33 |  | Mix 3 | https://iopscience.iop.org/article/10.1088/1757-899X/1197/1/012085
| 15 | [5 empty] | 176 | 50.3 | 4.74 | 8.08 | 5.19 | 8 | 14 | 25.33 |  | Mix 3 | https://iopscience.iop.org/article/10.1088/1757-899X/1197/1/012086
| 15 | [5 empty] | 176 | 50.3 | 4.74 | 8.08 | 5.19 | 8 | 28 | 32.5 |  | Mix 3 | https://iopscience.iop.org/article/10.1088/1757-899X/1197/1/012087
| 20 | [5 empty] | 176 | 50.3 | 4.74 | 8.08 | 5.19 | 8 | 7 | 17.66 |  | Mix 4 | https://iopscience.iop.org/article/10.1088/1757-899X/1197/1/012088
| 20 | [5 empty] | 176 | 50.3 | 4.74 | 8.08 | 5.19 | 8 | 14 | 19 |  | Mix 4 | https://iopscience.iop.org/article/10.1088/1757-899X/1197/1/012089
| 20 | [5 empty] | 176 | 50.3 | 4.74 | 8.08 | 5.19 | 8 | 28 | 21 |  | Mix 4 | https://iopscience.iop.org/article/10.1088/1757-899X/1197/1/012090
| 30 | [5 empty] | 176 | 50.3 | 4.74 | 8.08 | 5.19 | 8 | 7 | 20.33 |  | Mix 5 | https://iopscience.iop.org/article/10.1088/1757-899X/1197/1/012091
| 30 | [5 empty] | 176 | 50.3 | 4.74 | 8.08 | 5.19 | 8 | 14 | 21.66 |  | Mix 5 | https://iopscience.iop.org/article/10.1088/1757-899X/1197/1/012092
| 30 | [5 empty] | 176 | 50.3 | 4.74 | 8.08 | 5.19 | 8 | 28 | 21 |  | Mix 5 | https://iopscience.iop.org/article/10.1088/1757-899X/1197/1/012093
| 40 | [5 empty] | 176 | 50.3 | 4.74 | 8.08 | 5.19 | 8 | 7 | 19.33 |  | Mix 6 | https://iopscience.iop.org/article/10.1088/1757-899X/1197/1/012094
| 40 | [5 empty] | 176 | 50.3 | 4.74 | 8.08 | 5.19 | 8 | 14 | 19.66 |  | Mix 6 | https://iopscience.iop.org/article/10.1088/1757-899X/1197/1/012095
| 40 | [5 empty] | 176 | 50.3 | 4.74 | 8.08 | 5.19 | 8 | 28 | 21 |  | Mix 6 | https://iopscience.iop.org/article/10.1088/1757-899X/1197/1/012096
0.45 | 5 | 454 | 24 |  | 705 | 935 | 215 | [5 empty] | 3 | 21.55039 | 7.264 | S2A | https://www.researchgate.net/publication/259935880
0.45 | 5 | 454 | 24 |  | 705 | 935 | 215 | [5 empty] | 7 | 22.06719 | 7.264 | S2A | https://www.researchgate.net/publication/259935881
0.45 | 5 | 454 | 24 |  | 705 | 935 | 215 | [5 empty] | 28 | 28.39793 | 7.264 | S2A | https://www.researchgate.net/publication/259935882
0.45 | 5 | 454 | 24 |  | 705 | 935 | 215 | [5 empty] | 56 | 30.85272 | 7.264 | S2A | https://www.researchgate.net/publication/259935883
0.45 | 5 | 454 | 24 |  | 705 | 935 | 215 | [5 empty] | 90 | 31.36951 | 7.264 | S2A | https://www.researchgate.net/publication/259935884
0.45 | 10 | 430 | 48 |  | 705 | 935 | 215 | [5 empty] | 3 | 22.06719 | 6.88 | S2B | https://www.researchgate.net/publication/259935885
0.45 | 10 | 430 | 48 |  | 705 | 935 | 215 | [5 empty] | 7 | 26.45994 | 6.88 | S2B | https://www.researchgate.net/publication/259935886
0.45 | 10 | 430 | 48 |  | 705 | 935 | 215 | [5 empty] | 28 | 32.4031 | 6.88 | S2B | https://www.researchgate.net/publication/259935887
0.45 | 10 | 430 | 48 |  | 705 | 935 | 215 | [5 empty] | 56 | 36.66667 | 6.88 | S2B | https://www.researchgate.net/publication/259935888
0.45 | 10 | 430 | 48 |  | 705 | 935 | 215 | [5 empty] | 90 | 38.99225 | 6.88 | S2B | https://www.researchgate.net/publication/259935889
0.45 | 15 | 406 | 72 |  | 705 | 935 | 215 | [5 empty] | 3 | 37.05427 | 6.496 | S2C | https://www.researchgate.net/publication/259935890
0.45 | 15 | 406 | 72 |  | 705 | 935 | 215 | [5 empty] | 7 | 43.51422 | 6.496 | S2C | https://www.researchgate.net/publication/259935891
0.45 | 15 | 406 | 72 |  | 705 | 935 | 215 | [5 empty] | 28 | 45.8398 | 6.496 | S2C | https://www.researchgate.net/publication/259935892
0.45 | 15 | 406 | 72 |  | 705 | 935 | 215 | [5 empty] | 56 | 48.94057 | 6.496 | S2C | https://www.researchgate.net/publication/259935893
0.45 | 15 | 406 | 72 |  | 705 | 935 | 215 | [5 empty] | 90 | 50.23256 | 6.496 | S2C | https://www.researchgate.net/publication/259935894
0.3 | 20 | 400 | 100 | 2335.714 | 750 | 1250 | 150 | 60.78 | 6.96 | 5.69 | 5.2 | 3 | 7 | 60.3 | 15 | P20 | https://www.hindawi.com/journals/ace/2022/6454789/
0.3 | 20 | 400 | 100 | 2353.759 | 750 | 1250 | 150 | 60.78 | 6.96 | 5.69 | 5.2 | 3 | 28 | 75.6 | 15 | P20 | https://www.hindawi.com/journals/ace/2022/6454789/
0.3 | 20 | 400 | 100 | 2404.511 | 750 | 1250 | 150 | 60.78 | 6.96 | 5.69 | 5.2 | 3 | 60 | 85 | 15 | P20 | https://www.hindawi.com/journals/ace/2022/6454789/
0.3 | 20 | 400 | 100 | 2414.662 | 750 | 1250 | 150 | 60.78 | 6.96 | 5.69 | 5.2 | 3 | 90 | 87.9 | 15 | P20 | https://www.hindawi.com/journals/ace/2022/6454789/
0.3 | 20 | 400 | 100 | 2415.789 | 750 | 1250 | 150 | 60.78 | 6.96 | 5.69 | 5.2 | 3 | 180 | 88.9 | 15 | P20 | https://www.hindawi.com/journals/ace/2022/6454789/
0.3 | 40 | 300 | 200 | 2318.797 | 750 | 1250 | 150 | 60.78 | 6.96 | 5.69 | 5.2 | 3 | 7 | 56 | 15 | P40 | https://www.hindawi.com/journals/ace/2022/6454789/
0.3 | 40 | 300 | 200 | 2322.18 | 750 | 1250 | 150 | 60.78 | 6.96 | 5.69 | 5.2 | 3 | 28 | 76.5 | 15 | P40 | https://www.hindawi.com/journals/ace/2022/6454789/
0.3 | 40 | 300 | 200 | 2327.82 | 750 | 1250 | 150 | 60.78 | 6.96 | 5.69 | 5.2 | 3 | 60 | 86 | 15 | P40 | https://www.hindawi.com/journals/ace/2022/6454789/
0.3 | 40 | 300 | 200 | 2340.226 | 750 | 1250 | 150 | 60.78 | 6.96 | 5.69 | 5.2 | 3 | 90 | 89.8 | 15 | P40 | https://www.hindawi.com/journals/ace/2022/6454789/
0.3 | 40 | 300 | 200 | 2346.992 | 750 | 1250 | 150 | 60.78 | 6.96 | 5.69 | 5.2 | 3 | 180 | 91.5 | 15 | P40 | https://www.hindawi.com/journals/ace/2022/6454789/
0.35 | 10 | 432 | 48 |  | 923 | 760 | 168 | 69.02 | 3.9 | 4.33 | 5.01 | 1.8 | 1 | 40 | 6.24 | SCC10 | https://www.researchgate.net/publication/346023569
0.35 | 10 | 432 | 48 |  | 923 | 760 | 168 | 69.02 | 3.9 | 4.33 | 5.01 | 1.8 | 3 | 55 | 6.24 | SCC10 | https://www.researchgate.net/publication/346023570
0.35 | 10 | 432 | 48 |  | 923 | 760 | 168 | 69.02 | 3.9 | 4.33 | 5.01 | 1.8 | 7 | 64 | 6.24 | SCC10 | https://www.researchgate.net/publication/346023571
0.35 | 10 | 432 | 48 |  | 923 | 760 | 168 | 69.02 | 3.9 | 4.33 | 5.01 | 1.8 | 28 | 71 | 6.24 | SCC10 | https://www.researchgate.net/publication/346023572
0.35 | 10 | 432 | 48 |  | 923 | 760 | 168 | 69.02 | 3.9 | 4.33 | 5.01 | 1.8 | 56 | 76 | 6.24 | SCC10 | https://www.researchgate.net/publication/346023573
0.35 | 10 | 432 | 48 |  | 923 | 760 | 168 | 69.02 | 3.9 | 4.33 | 5.01 | 1.8 | 90 | 81.2 | 6.24 | SCC10 | https://www.researchgate.net/publication/346023574
0.35 | 10 | 432 | 48 |  | 923 | 760 | 168 | 69.02 | 3.9 | 4.33 | 5.01 | 1.8 | 1 | 36.6 | 6.24 | SCC10 | https://www.researchgate.net/publication/346023575
0.35 | 10 | 432 | 48 |  | 923 | 760 | 168 | 69.02 | 3.9 | 4.33 | 5.01 | 1.8 | 3 | 57 | 6.24 | SCC10 | https://www.researchgate.net/publication/346023576
0.35 | 10 | 432 | 48 |  | 923 | 760 | 168 | 69.02 | 3.9 | 4.33 | 5.01 | 1.8 | 7 | 62.4 | 6.24 | SCC10 | https://www.researchgate.net/publication/346023577
0.35 | 10 | 432 | 48 |  | 923 | 760 | 168 | 69.02 | 3.9 | 4.33 | 5.01 | 1.8 | 28 | 67 | 6.24 | SCC10 | https://www.researchgate.net/publication/346023578
0.35 | 10 | 432 | 48 |  | 923 | 760 | 168 | 69.02 | 3.9 | 4.33 | 5.01 | 1.8 | 56 | 78 | 6.24 | SCC10 | https://www.researchgate.net/publication/346023579
0.35 | 10 | 432 | 48 |  | 923 | 760 | 168 | 69.02 | 3.9 | 4.33 | 5.01 | 1.8 | 90 | 79.8 | 6.24 | SCC10 | https://www.researchgate.net/publication/346023580
0.35 | 10 | 432 | 48 |  | 923 | 760 | 168 | 69.02 | 3.9 | 4.33 | 5.01 | 1.8 | 1 | 36 | 6.24 | SCC10 | https://www.researchgate.net/publication/346023581
0.35 | 10 | 432 | 48 |  | 923 | 760 | 168 | 69.02 | 3.9 | 4.33 | 5.01 | 1.8 | 3 | 54.6 | 6.24 | SCC10 | https://www.researchgate.net/publication/346023582
0.35 | 10 | 432 | 48 |  | 923 | 760 | 168 | 69.02 | 3.9 | 4.33 | 5.01 | 1.8 | 7 | 61.8 | 6.24 | SCC10 | https://www.researchgate.net/publication/346023583
0.35 | 10 | 432 | 48 |  | 923 | 760 | 168 | 69.02 | 3.9 | 4.33 | 5.01 | 1.8 | 28 | 73 | 6.24 | SCC10 | https://www.researchgate.net/publication/346023584
0.35 | 10 | 432 | 48 |  | 923 | 760 | 168 | 69.02 | 3.9 | 4.33 | 5.01 | 1.8 | 56 | 86 | 6.24 | SCC10 | https://www.researchgate.net/publication/346023585
0.35 | 10 | 432 | 48 |  | 923 | 760 | 168 | 69.02 | 3.9 | 4.33 | 5.01 | 1.8 | 90 | 88 | 6.24 | SCC10 | https://www.researchgate.net/publication/346023586
0.35 | 20 | 384 | 96 |  | 948 | 770 | 168 | 69.02 | 3.9 | 4.33 | 5.01 | 1.8 | 1 | 37.5 | 6.24 | SCC20 | https://www.researchgate.net/publication/346023593
0.35 | 20 | 384 | 96 |  | 948 | 770 | 168 | 69.02 | 3.9 | 4.33 | 5.01 | 1.8 | 3 | 55.2 | 6.24 | SCC20 | https://www.researchgate.net/publication/346023594
0.35 | 20 | 384 | 96 |  | 948 | 770 | 168 | 69.02 | 3.9 | 4.33 | 5.01 | 1.8 | 7 | 62.8 | 6.24 | SCC20 | https://www.researchgate.net/publication/346023595
0.35 | 20 | 384 | 96 |  | 948 | 770 | 168 | 69.02 | 3.9 | 4.33 | 5.01 | 1.8 | 28 | 74 | 6.24 | SCC20 | https://www.researchgate.net/publication/346023596
0.35 | 20 | 384 | 96 |  | 948 | 770 | 168 | 69.02 | 3.9 | 4.33 | 5.01 | 1.8 | 56 | 87 | 6.24 | SCC20 | https://www.researchgate.net/publication/346023597
0.35 | 20 | 384 | 96 |  | 948 | 770 | 168 | 69.02 | 3.9 | 4.33 | 5.01 | 1.8 | 90 | 87.5 | 6.24 | SCC20 | https://www.researchgate.net/publication/346023598
0.35 | 20 | 384 | 96 |  | 948 | 770 | 168 | 69.02 | 3.9 | 4.33 | 5.01 | 1.8 | 1 | 34.5 | 6.24 | SCC20 | https://www.researchgate.net/publication/346023599
0.35 | 20 | 384 | 96 |  | 948 | 770 | 168 | 69.02 | 3.9 | 4.33 | 5.01 | 1.8 | 3 | 53.8 | 6.24 | SCC20 | https://www.researchgate.net/publication/346023600
0.35 | 20 | 384 | 96 |  | 948 | 770 | 168 | 69.02 | 3.9 | 4.33 | 5.01 | 1.8 | 7 | 60.8 | 6.24 | SCC20 | https://www.researchgate.net/publication/346023601
0.35 | 20 | 384 | 96 |  | 948 | 770 | 168 | 69.02 | 3.9 | 4.33 | 5.01 | 1.8 | 28 | 71 | 6.24 | SCC20 | https://www.researchgate.net/publication/346023602
0.35 | 20 | 384 | 96 |  | 948 | 770 | 168 | 69.02 | 3.9 | 4.33 | 5.01 | 1.8 | 56 | 85 | 6.24 | SCC20 | https://www.researchgate.net/publication/346023603
0.35 | 20 | 384 | 96 |  | 948 | 770 | 168 | 69.02 | 3.9 | 4.33 | 5.01 | 1.8 | 90 | 88.5 | 6.24 | SCC20 | https://www.researchgate.net/publication/346023604
0.35 | 20 | 384 | 96 |  | 948 | 770 | 168 | 69.02 | 3.9 | 4.33 | 5.01 | 1.8 | 1 | 33.5 | 6.24 | SCC20 | https://www.researchgate.net/publication/346023605
0.35 | 20 | 384 | 96 |  | 948 | 770 | 168 | 69.02 | 3.9 | 4.33 | 5.01 | 1.8 | 3 | 47 | 6.24 | SCC20 | https://www.researchgate.net/publication/346023606
0.35 | 20 | 384 | 96 |  | 948 | 770 | 168 | 69.02 | 3.9 | 4.33 | 5.01 | 1.8 | 7 | 63.2 | 6.24 | SCC20 | https://www.researchgate.net/publication/346023607
0.35 | 20 | 384 | 96 |  | 948 | 770 | 168 | 69.02 | 3.9 | 4.33 | 5.01 | 1.8 | 28 | 71.7 | 6.24 | SCC20 | https://www.researchgate.net/publication/346023608
0.35 | 20 | 384 | 96 |  | 948 | 770 | 168 | 69.02 | 3.9 | 4.33 | 5.01 | 1.8 | 56 | 84.5 | 6.24 | SCC20 | https://www.researchgate.net/publication/346023609
0.35 | 20 | 384 | 96 |  | 948 | 770 | 168 | 69.02 | 3.9 | 4.33 | 5.01 | 1.8 | 90 | 86.2 | 6.24 | SCC20 | https://www.researchgate.net/publication/346023610
0.35 | 30 | 336 | 144 |  | 944 | 770 | 168 | 69.02 | 3.9 | 4.33 | 5.01 | 1.8 | 1 | 34 | 6.24 | SCC30 | https://www.researchgate.net/publication/346023617
0.35 | 30 | 336 | 144 |  | 944 | 770 | 168 | 69.02 | 3.9 | 4.33 | 5.01 | 1.8 | 3 | 49 | 6.24 | SCC30 | https://www.researchgate.net/publication/346023618
0.35 | 30 | 336 | 144 |  | 944 | 770 | 168 | 69.02 | 3.9 | 4.33 | 5.01 | 1.8 | 7 | 64 | 6.24 | SCC30 | https://www.researchgate.net/publication/346023619
0.35 | 30 | 336 | 144 |  | 944 | 770 | 168 | 69.02 | 3.9 | 4.33 | 5.01 | 1.8 | 28 | 70.7 | 6.24 | SCC30 | https://www.researchgate.net/publication/346023620
0.35 | 30 | 336 | 144 |  | 944 | 770 | 168 | 69.02 | 3.9 | 4.33 | 5.01 | 1.8 | 56 | 85 | 6.24 | SCC30 | https://www.researchgate.net/publication/346023621
0.35 | 30 | 336 | 144 |  | 944 | 770 | 168 | 69.02 | 3.9 | 4.33 | 5.01 | 1.8 | 90 | 87 | 6.24 | SCC30 | https://www.researchgate.net/publication/346023622
0.35 | 30 | 336 | 144 |  | 944 | 770 | 168 | 69.02 | 3.9 | 4.33 | 5.01 | 1.8 | 1 | 33 | 6.24 | SCC30 | https://www.researchgate.net/publication/346023623
0.35 | 30 | 336 | 144 |  | 944 | 770 | 168 | 69.02 | 3.9 | 4.33 | 5.01 | 1.8 | 3 | 45 | 6.24 | SCC30 | https://www.researchgate.net/publication/346023624
0.35 | 30 | 336 | 144 |  | 944 | 770 | 168 | 69.02 | 3.9 | 4.33 | 5.01 | 1.8 | 7 | 62.4 | 6.24 | SCC30 | https://www.researchgate.net/publication/346023625
0.35 | 30 | 336 | 144 |  | 944 | 770 | 168 | 69.02 | 3.9 | 4.33 | 5.01 | 1.8 | 28 | 72.7 | 6.24 | SCC30 | https://www.researchgate.net/publication/346023626
0.35 | 30 | 336 | 144 |  | 944 | 770 | 168 | 69.02 | 3.9 | 4.33 | 5.01 | 1.8 | 56 | 84 | 6.24 | SCC30 | https://www.researchgate.net/publication/346023627
0.35 | 30 | 336 | 144 |  | 944 | 770 | 168 | 69.02 | 3.9 | 4.33 | 5.01 | 1.8 | 90 | 85.4 | 6.24 | SCC30 | https://www.researchgate.net/publication/346023628
0.35 | 30 | 336 | 144 |  | 944 | 770 | 168 | 69.02 | 3.9 | 4.33 | 5.01 | 1.8 | 1 | 28 | 6.24 | SCC30 | https://www.researchgate.net/publication/346023629
0.35 | 30 | 336 | 144 |  | 944 | 770 | 168 | 69.02 | 3.9 | 4.33 | 5.01 | 1.8 | 3 | 40 | 6.24 | SCC30 | https://www.researchgate.net/publication/346023630
0.35 | 30 | 336 | 144 |  | 944 | 770 | 168 | 69.02 | 3.9 | 4.33 | 5.01 | 1.8 | 7 | 52 | 6.24 | SCC30 | https://www.researchgate.net/publication/346023631
0.35 | 30 | 336 | 144 |  | 944 | 770 | 168 | 69.02 | 3.9 | 4.33 | 5.01 | 1.8 | 28 | 69 | 6.24 | SCC30 | https://www.researchgate.net/publication/346023632
0.35 | 30 | 336 | 144 |  | 944 | 770 | 168 | 69.02 | 3.9 | 4.33 | 5.01 | 1.8 | 56 | 75.2 | 6.24 | SCC30 | https://www.researchgate.net/publication/346023633
0.35 | 30 | 336 | 144 |  | 944 | 770 | 168 | 69.02 | 3.9 | 4.33 | 5.01 | 1.8 | 90 | 78.4 | 6.24 | SCC30 | https://www.researchgate.net/publication/346023634
0.35 | 50 | 240 | 240 |  | 925 | 758.2 | 168 | 69.02 | 3.9 | 4.33 | 5.01 | 1.8 | 1 | 29 | 6.24 | SCC50 | https://www.researchgate.net/publication/346023641
0.35 | 50 | 240 | 240 |  | 925 | 758.2 | 168 | 69.02 | 3.9 | 4.33 | 5.01 | 1.8 | 3 | 42 | 6.24 | SCC50 | https://www.researchgate.net/publication/346023642
0.35 | 50 | 240 | 240 |  | 925 | 758.2 | 168 | 69.02 | 3.9 | 4.33 | 5.01 | 1.8 | 7 | 53 | 6.24 | SCC50 | https://www.researchgate.net/publication/346023643
0.35 | 50 | 240 | 240 |  | 925 | 758.2 | 168 | 69.02 | 3.9 | 4.33 | 5.01 | 1.8 | 28 | 67 | 6.24 | SCC50 | https://www.researchgate.net/publication/346023644
0.35 | 50 | 240 | 240 |  | 925 | 758.2 | 168 | 69.02 | 3.9 | 4.33 | 5.01 | 1.8 | 56 | 76 | 6.24 | SCC50 | https://www.researchgate.net/publication/346023645
0.35 | 50 | 240 | 240 |  | 925 | 758.2 | 168 | 69.02 | 3.9 | 4.33 | 5.01 | 1.8 | 90 | 79 | 6.24 | SCC50 | https://www.researchgate.net/publication/346023646
0.35 | 50 | 240 | 240 |  | 925 | 758.2 | 168 | 69.02 | 3.9 | 4.33 | 5.01 | 1.8 | 1 | 27 | 6.24 | SCC50 | https://www.researchgate.net/publication/346023647
0.35 | 50 | 240 | 240 |  | 925 | 758.2 | 168 | 69.02 | 3.9 | 4.33 | 5.01 | 1.8 | 3 | 38 | 6.24 | SCC50 | https://www.researchgate.net/publication/346023648
0.35 | 50 | 240 | 240 |  | 925 | 758.2 | 168 | 69.02 | 3.9 | 4.33 | 5.01 | 1.8 | 7 | 51 | 6.24 | SCC50 | https://www.researchgate.net/publication/346023649
0.35 | 50 | 240 | 240 |  | 925 | 758.2 | 168 | 69.02 | 3.9 | 4.33 | 5.01 | 1.8 | 28 | 71 | 6.24 | SCC50 | https://www.researchgate.net/publication/346023650
0.35 | 50 | 240 | 240 |  | 925 | 758.2 | 168 | 69.02 | 3.9 | 4.33 | 5.01 | 1.8 | 56 | 74.4 | 6.24 | SCC50 | https://www.researchgate.net/publication/346023651
0.35 | 50 | 240 | 240 |  | 925 | 758.2 | 168 | 69.02 | 3.9 | 4.33 | 5.01 | 1.8 | 90 | 77.8 | 6.24 | SCC50 | https://www.researchgate.net/publication/346023652
0.35 | 50 | 240 | 240 |  | 925 | 758.2 | 168 | 69.02 | 3.9 | 4.33 | 5.01 | 1.8 | 1 | 17 | 6.24 | SCC50 | https://www.researchgate.net/publication/346023653
0.35 | 50 | 240 | 240 |  | 925 | 758.2 | 168 | 69.02 | 3.9 | 4.33 | 5.01 | 1.8 | 3 | 29 | 6.24 | SCC50 | https://www.researchgate.net/publication/346023654
0.35 | 50 | 240 | 240 |  | 925 | 758.2 | 168 | 69.02 | 3.9 | 4.33 | 5.01 | 1.8 | 7 | 50 | 6.24 | SCC50 | https://www.researchgate.net/publication/346023655
0.35 | 50 | 240 | 240 |  | 925 | 758.2 | 168 | 69.02 | 3.9 | 4.33 | 5.01 | 1.8 | 28 | 68 | 6.24 | SCC50 | https://www.researchgate.net/publication/346023656
0.35 | 50 | 240 | 240 |  | 925 | 758.2 | 168 | 69.02 | 3.9 | 4.33 | 5.01 | 1.8 | 56 | 74.7 | 6.24 | SCC50 | https://www.researchgate.net/publication/346023657
0.35 | 50 | 240 | 240 |  | 925 | 758.2 | 168 | 69.02 | 3.9 | 4.33 | 5.01 | 1.8 | 90 | 76.6 | 6.24 | SCC50 | https://www.researchgate.net/publication/346023658
0.35 | 60 | 192 | 288 |  | 925 | 758.2 | 168 | 69.02 | 3.9 | 4.33 | 5.01 | 1.8 | 1 | 18 | 6.24 | SCC60 | https://www.researchgate.net/publication/346023665
0.35 | 60 | 192 | 288 |  | 925 | 758.2 | 168 | 69.02 | 3.9 | 4.33 | 5.01 | 1.8 | 3 | 31 | 6.24 | SCC60 | https://www.researchgate.net/publication/346023666
0.35 | 60 | 192 | 288 |  | 925 | 758.2 | 168 | 69.02 | 3.9 | 4.33 | 5.01 | 1.8 | 7 | 52 | 6.24 | SCC60 | https://www.researchgate.net/publication/346023667
0.35 | 60 | 192 | 288 |  | 925 | 758.2 | 168 | 69.02 | 3.9 | 4.33 | 5.01 | 1.8 | 28 | 68.5 | 6.24 | SCC60 | https://www.researchgate.net/publication/346023668
0.35 | 60 | 192 | 288 |  | 925 | 758.2 | 168 | 69.02 | 3.9 | 4.33 | 5.01 | 1.8 | 56 | 75.7 | 6.24 | SCC60 | https://www.researchgate.net/publication/346023669
0.35 | 60 | 192 | 288 |  | 925 | 758.2 | 168 | 69.02 | 3.9 | 4.33 | 5.01 | 1.8 | 90 | 77.6 | 6.24 | SCC60 | https://www.researchgate.net/publication/346023670
0.35 | 60 | 192 | 288 |  | 925 | 758.2 | 168 | 69.02 | 3.9 | 4.33 | 5.01 | 1.8 | 1 | 16 | 6.24 | SCC60 | https://www.researchgate.net/publication/346023671
0.35 | 60 | 192 | 288 |  | 925 | 758.2 | 168 | 69.02 | 3.9 | 4.33 | 5.01 | 1.8 | 3 | 27 | 6.24 | SCC60 | https://www.researchgate.net/publication/346023672
0.35 | 60 | 192 | 288 |  | 925 | 758.2 | 168 | 69.02 | 3.9 | 4.33 | 5.01 | 1.8 | 7 | 48 | 6.24 | SCC60 | https://www.researchgate.net/publication/346023673
0.35 | 60 | 192 | 288 |  | 925 | 758.2 | 168 | 69.02 | 3.9 | 4.33 | 5.01 | 1.8 | 28 | 67.5 | 6.24 | SCC60 | https://www.researchgate.net/publication/346023674
0.35 | 60 | 192 | 288 |  | 925 | 758.2 | 168 | 69.02 | 3.9 | 4.33 | 5.01 | 1.8 | 56 | 73.7 | 6.24 | SCC60 | https://www.researchgate.net/publication/346023675
0.35 | 60 | 192 | 288 |  | 925 | 758.2 | 168 | 69.02 | 3.9 | 4.33 | 5.01 | 1.8 | 90 | 75.6 | 6.24 | SCC60 | https://www.researchgate.net/publication/346023676
0.35 | 60 | 192 | 288 |  | 925 | 758.2 | 168 | 69.02 | 3.9 | 4.33 | 5.01 | 1.8 | 1 | 14 | 6.24 | SCC60 | https://www.researchgate.net/publication/346023677
0.35 | 60 | 192 | 288 |  | 925 | 758.2 | 168 | 69.02 | 3.9 | 4.33 | 5.01 | 1.8 | 3 | 26 | 6.24 | SCC60 | https://www.researchgate.net/publication/346023678
0.35 | 60 | 192 | 288 |  | 925 | 758.2 | 168 | 69.02 | 3.9 | 4.33 | 5.01 | 1.8 | 7 | 47 | 6.24 | SCC60 | https://www.researchgate.net/publication/346023679
0.35 | 60 | 192 | 288 |  | 925 | 758.2 | 168 | 69.02 | 3.9 | 4.33 | 5.01 | 1.8 | 28 | 65.5 | 6.24 | SCC60 | https://www.researchgate.net/publication/346023680
0.35 | 60 | 192 | 288 |  | 925 | 758.2 | 168 | 69.02 | 3.9 | 4.33 | 5.01 | 1.8 | 56 | 72.9 | 6.24 | SCC60 | https://www.researchgate.net/publication/346023681
0.35 | 60 | 192 | 288 |  | 925 | 758.2 | 168 | 69.02 | 3.9 | 4.33 | 5.01 | 1.8 | 90 | 74.5 | 6.24 | SCC60 | https://www.researchgate.net/publication/346023682
0.35 | 70 | 144 | 336 |  | 925 | 758.2 | 168 | 69.02 | 3.9 | 4.33 | 5.01 | 1.8 | 1 | 14.5 | 6.24 | SCC70 | https://www.researchgate.net/publication/346023689
0.35 | 70 | 144 | 336 |  | 925 | 758.2 | 168 | 69.02 | 3.9 | 4.33 | 5.01 | 1.8 | 3 | 27.5 | 6.24 | SCC70 | https://www.researchgate.net/publication/346023690
0.35 | 70 | 144 | 336 |  | 925 | 758.2 | 168 | 69.02 | 3.9 | 4.33 | 5.01 | 1.8 | 7 | 49 | 6.24 | SCC70 | https://www.researchgate.net/publication/346023691
0.35 | 70 | 144 | 336 |  | 925 | 758.2 | 168 | 69.02 | 3.9 | 4.33 | 5.01 | 1.8 | 28 | 66.5 | 6.24 | SCC70 | https://www.researchgate.net/publication/346023692
0.35 | 70 | 144 | 336 |  | 925 | 758.2 | 168 | 69.02 | 3.9 | 4.33 | 5.01 | 1.8 | 56 | 73.9 | 6.24 | SCC70 | https://www.researchgate.net/publication/346023693
0.35 | 70 | 144 | 336 |  | 925 | 758.2 | 168 | 69.02 | 3.9 | 4.33 | 5.01 | 1.8 | 90 | 75.5 | 6.24 | SCC70 | https://www.researchgate.net/publication/346023694
0.35 | 70 | 144 | 336 |  | 925 | 758.2 | 168 | 69.02 | 3.9 | 4.33 | 5.01 | 1.8 | 1 | 13.5 | 6.24 | SCC70 | https://www.researchgate.net/publication/346023695
0.35 | 70 | 144 | 336 |  | 925 | 758.2 | 168 | 69.02 | 3.9 | 4.33 | 5.01 | 1.8 | 3 | 24.5 | 6.24 | SCC70 | https://www.researchgate.net/publication/346023696
0.35 | 70 | 144 | 336 |  | 925 | 758.2 | 168 | 69.02 | 3.9 | 4.33 | 5.01 | 1.8 | 7 | 45 | 6.24 | SCC70 | https://www.researchgate.net/publication/346023697
0.35 | 70 | 144 | 336 |  | 925 | 758.2 | 168 | 69.02 | 3.9 | 4.33 | 5.01 | 1.8 | 28 | 64.5 | 6.24 | SCC70 | https://www.researchgate.net/publication/346023698
0.35 | 70 | 144 | 336 |  | 925 | 758.2 | 168 | 69.02 | 3.9 | 4.33 | 5.01 | 1.8 | 56 | 71.9 | 6.24 | SCC70 | https://www.researchgate.net/publication/346023699
0.35 | 70 | 144 | 336 |  | 925 | 758.2 | 168 | 69.02 | 3.9 | 4.33 | 5.01 | 1.8 | 90 | 73.5 | 6.24 | SCC70 | https://www.researchgate.net/publication/346023700
0.5 | 10 | 315 | 35 |  | 804 | 1045 | 175 | 42.5 | 0.9 | 2.4 | 11 | 20.9 | 3 | 29.18919 | 3.2 | GPOFA-0.50-10 | https://www.academia.edu/100423056/Compressive_Strength_and_Heat_Evolution_of_Concretes_Containing_Palm_Oil_Fuel_Ash
0.5 | 10 | 315 | 35 |  | 804 | 1045 | 175 | 42.5 | 0.9 | 2.4 | 11 | 20.9 | 7 | 33.15316 | 3.2 | GPOFA-0.50-10 | https://www.academia.edu/100423056/Compressive_Strength_and_Heat_Evolution_of_Concretes_Containing_Palm_Oil_Fuel_Ash
0.5 | 10 | 315 | 35 |  | 804 | 1045 | 175 | 42.5 | 0.9 | 2.4 | 11 | 20.9 | 14 | 37.47749 | 3.2 | GPOFA-0.50-10 | https://www.academia.edu/100423056/Compressive_Strength_and_Heat_Evolution_of_Concretes_Containing_Palm_Oil_Fuel_Ash
0.5 | 10 | 315 | 35 |  | 804 | 1045 | 175 | 42.5 | 0.9 | 2.4 | 11 | 20.9 | 28 | 39.81983 | 3.2 | GPOFA-0.50-10 | https://www.academia.edu/100423056/Compressive_Strength_and_Heat_Evolution_of_Concretes_Containing_Palm_Oil_Fuel_Ash
0.5 | 10 | 315 | 35 |  | 804 | 1045 | 175 | 42.5 | 0.9 | 2.4 | 11 | 20.9 | 60 | 46.66667 | 3.2 | GPOFA-0.50-10 | https://www.academia.edu/100423056/Compressive_Strength_and_Heat_Evolution_of_Concretes_Containing_Palm_Oil_Fuel_Ash
0.5 | 10 | 315 | 35 |  | 804 | 1045 | 175 | 42.5 | 0.9 | 2.4 | 11 | 20.9 | 90 | 50.27028 | 3.2 | GPOFA-0.50-10 | https://www.academia.edu/100423056/Compressive_Strength_and_Heat_Evolution_of_Concretes_Containing_Palm_Oil_Fuel_Ash
0.5 | 20 | 280 | 70 |  | 801 | 1041 | 175 | 42.5 | 0.9 | 2.4 | 11 | 20.9 | 3 | 28.46847 | 4.2 | GPOFA-0.50-20 | https://www.academia.edu/100423056/Compressive_Strength_and_Heat_Evolution_of_Concretes_Containing_Palm_Oil_Fuel_Ash
0.5 | 20 | 280 | 70 |  | 801 | 1041 | 175 | 42.5 | 0.9 | 2.4 | 11 | 20.9 | 7 | 32.25226 | 4.2 | GPOFA-0.50-20 | https://www.academia.edu/100423056/Compressive_Strength_and_Heat_Evolution_of_Concretes_Containing_Palm_Oil_Fuel_Ash
0.5 | 20 | 280 | 70 |  | 801 | 1041 | 175 | 42.5 | 0.9 | 2.4 | 11 | 20.9 | 14 | 36.21622 | 4.2 | GPOFA-0.50-20 | https://www.academia.edu/100423056/Compressive_Strength_and_Heat_Evolution_of_Concretes_Containing_Palm_Oil_Fuel_Ash
0.5 | 20 | 280 | 70 |  | 801 | 1041 | 175 | 42.5 | 0.9 | 2.4 | 11 | 20.9 | 28 | 39.45947 | 4.2 | GPOFA-0.50-20 | https://www.academia.edu/100423056/Compressive_Strength_and_Heat_Evolution_of_Concretes_Containing_Palm_Oil_Fuel_Ash
0.5 | 20 | 280 | 70 |  | 801 | 1041 | 175 | 42.5 | 0.9 | 2.4 | 11 | 20.9 | 60 | 45.94595 | 4.2 | GPOFA-0.50-20 | https://www.academia.edu/100423056/Compressive_Strength_and_Heat_Evolution_of_Concretes_Containing_Palm_Oil_Fuel_Ash
0.5 | 20 | 280 | 70 |  | 801 | 1041 | 175 | 42.5 | 0.9 | 2.4 | 11 | 20.9 | 90 | 49.90992 | 4.2 | GPOFA-0.50-20 | https://www.academia.edu/100423056/Compressive_Strength_and_Heat_Evolution_of_Concretes_Containing_Palm_Oil_Fuel_Ash
0.5 | 30 | 245 | 105 |  | 798 | 1037 | 175 | 42.5 | 0.9 | 2.4 | 11 | 20.9 | 3 | 26.30631 | 5.3 | GPOFA-0.50-30 | https://www.academia.edu/100423056/Compressive_Strength_and_Heat_Evolution_of_Concretes_Containing_Palm_Oil_Fuel_Ash
0.5 | 30 | 245 | 105 |  | 798 | 1037 | 175 | 42.5 | 0.9 | 2.4 | 11 | 20.9 | 7 | 30.27028 | 5.3 | GPOFA-0.50-30 | https://www.academia.edu/100423056/Compressive_Strength_and_Heat_Evolution_of_Concretes_Containing_Palm_Oil_Fuel_Ash
0.5 | 30 | 245 | 105 |  | 798 | 1037 | 175 | 42.5 | 0.9 | 2.4 | 11 | 20.9 | 14 | 34.23424 | 5.3 | GPOFA-0.50-30 | https://www.academia.edu/100423056/Compressive_Strength_and_Heat_Evolution_of_Concretes_Containing_Palm_Oil_Fuel_Ash
0.5 | 30 | 245 | 105 |  | 798 | 1037 | 175 | 42.5 | 0.9 | 2.4 | 11 | 20.9 | 28 | 36.57658 | 5.3 | GPOFA-0.50-30 | https://www.academia.edu/100423056/Compressive_Strength_and_Heat_Evolution_of_Concretes_Containing_Palm_Oil_Fuel_Ash
0.5 | 30 | 245 | 105 |  | 798 | 1037 | 175 | 42.5 | 0.9 | 2.4 | 11 | 20.9 | 60 | 42.52253 | 5.3 | GPOFA-0.50-30 | https://www.academia.edu/100423056/Compressive_Strength_and_Heat_Evolution_of_Concretes_Containing_Palm_Oil_Fuel_Ash
0.5 | 30 | 245 | 105 |  | 798 | 1037 | 175 | 42.5 | 0.9 | 2.4 | 11 | 20.9 | 90 | 45.76577 | 5.3 | GPOFA-0.50-30 | https://www.academia.edu/100423056/Compressive_Strength_and_Heat_Evolution_of_Concretes_Containing_Palm_Oil_Fuel_Ash
0.55 | 10 | 315 | 35 |  | 784 | 1019 | 192.5 | 42.5 | 0.9 | 2.4 | 11 | 20.9 | 3 | 26 | 1.4 | GPOFA-0.55-10 | https://www.academia.edu/100423056/Compressive_Strength_and_Heat_Evolution_of_Concretes_Containing_Palm_Oil_Fuel_Ash
0.55 | 10 | 315 | 35 |  | 784 | 1019 | 192.5 | 42.5 | 0.9 | 2.4 | 11 | 20.9 | 7 | 30.54546 | 1.4 | GPOFA-0.55-10 | https://www.academia.edu/100423056/Compressive_Strength_and_Heat_Evolution_of_Concretes_Containing_Palm_Oil_Fuel_Ash
0.55 | 10 | 315 | 35 |  | 784 | 1019 | 192.5 | 42.5 | 0.9 | 2.4 | 11 | 20.9 | 14 | 35.27273 | 1.4 | GPOFA-0.55-10 | https://www.academia.edu/100423056/Compressive_Strength_and_Heat_Evolution_of_Concretes_Containing_Palm_Oil_Fuel_Ash
0.55 | 10 | 315 | 35 |  | 784 | 1019 | 192.5 | 42.5 | 0.9 | 2.4 | 11 | 20.9 | 28 | 37.45455 | 1.4 | GPOFA-0.55-10 | https://www.academia.edu/100423056/Compressive_Strength_and_Heat_Evolution_of_Concretes_Containing_Palm_Oil_Fuel_Ash
0.55 | 10 | 315 | 35 |  | 784 | 1019 | 192.5 | 42.5 | 0.9 | 2.4 | 11 | 20.9 | 60 | 44 | 1.4 | GPOFA-0.55-10 | https://www.academia.edu/100423056/Compressive_Strength_and_Heat_Evolution_of_Concretes_Containing_Palm_Oil_Fuel_Ash
0.55 | 10 | 315 | 35 |  | 784 | 1019 | 192.5 | 42.5 | 0.9 | 2.4 | 11 | 20.9 | 90 | 45.09091 | 1.4 | GPOFA-0.55-10 | https://www.academia.edu/100423056/Compressive_Strength_and_Heat_Evolution_of_Concretes_Containing_Palm_Oil_Fuel_Ash
0.55 | 20 | 280 | 70 |  | 781 | 1015 | 192.5 | 42.5 | 0.9 | 2.4 | 11 | 20.9 | 3 | 25.45454 | 2.1 | GPOFA-0.55-20 | https://www.academia.edu/100423056/Compressive_Strength_and_Heat_Evolution_of_Concretes_Containing_Palm_Oil_Fuel_Ash
0.55 | 20 | 280 | 70 |  | 781 | 1015 | 192.5 | 42.5 | 0.9 | 2.4 | 11 | 20.9 | 7 | 29.45454 | 2.1 | GPOFA-0.55-20 | https://www.academia.edu/100423056/Compressive_Strength_and_Heat_Evolution_of_Concretes_Containing_Palm_Oil_Fuel_Ash
0.55 | 20 | 280 | 70 |  | 781 | 1015 | 192.5 | 42.5 | 0.9 | 2.4 | 11 | 20.9 | 14 | 33.63636 | 2.1 | GPOFA-0.55-20 | https://www.academia.edu/100423056/Compressive_Strength_and_Heat_Evolution_of_Concretes_Containing_Palm_Oil_Fuel_Ash
0.55 | 20 | 280 | 70 |  | 781 | 1015 | 192.5 | 42.5 | 0.9 | 2.4 | 11 | 20.9 | 28 | 36.90909 | 2.1 | GPOFA-0.55-20 | https://www.academia.edu/100423056/Compressive_Strength_and_Heat_Evolution_of_Concretes_Containing_Palm_Oil_Fuel_Ash
0.55 | 20 | 280 | 70 |  | 781 | 1015 | 192.5 | 42.5 | 0.9 | 2.4 | 11 | 20.9 | 60 | 42.72727 | 2.1 | GPOFA-0.55-20 | https://www.academia.edu/100423056/Compressive_Strength_and_Heat_Evolution_of_Concretes_Containing_Palm_Oil_Fuel_Ash
0.55 | 20 | 280 | 70 |  | 781 | 1015 | 192.5 | 42.5 | 0.9 | 2.4 | 11 | 20.9 | 90 | 44.72727 | 2.1 | GPOFA-0.55-20 | https://www.academia.edu/100423056/Compressive_Strength_and_Heat_Evolution_of_Concretes_Containing_Palm_Oil_Fuel_Ash
0.55 | 30 | 245 | 105 |  | 777 | 1011 | 192.5 | 42.5 | 0.9 | 2.4 | 11 | 20.9 | 3 | 23.45455 | 2.8 | GPOFA-0.55-30 | https://www.academia.edu/100423056/Compressive_Strength_and_Heat_Evolution_of_Concretes_Containing_Palm_Oil_Fuel_Ash
0.55 | 30 | 245 | 105 |  | 777 | 1011 | 192.5 | 42.5 | 0.9 | 2.4 | 11 | 20.9 | 7 | 27.63636 | 2.8 | GPOFA-0.55-30 | https://www.academia.edu/100423056/Compressive_Strength_and_Heat_Evolution_of_Concretes_Containing_Palm_Oil_Fuel_Ash
0.55 | 30 | 245 | 105 |  | 777 | 1011 | 192.5 | 42.5 | 0.9 | 2.4 | 11 | 20.9 | 14 | 32 | 2.8 | GPOFA-0.55-30 | https://www.academia.edu/100423056/Compressive_Strength_and_Heat_Evolution_of_Concretes_Containing_Palm_Oil_Fuel_Ash
0.55 | 30 | 245 | 105 |  | 777 | 1011 | 192.5 | 42.5 | 0.9 | 2.4 | 11 | 20.9 | 28 | 33.99999 | 2.8 | GPOFA-0.55-30 | https://www.academia.edu/100423056/Compressive_Strength_and_Heat_Evolution_of_Concretes_Containing_Palm_Oil_Fuel_Ash
0.55 | 30 | 245 | 105 |  | 777 | 1011 | 192.5 | 42.5 | 0.9 | 2.4 | 11 | 20.9 | 60 | 39.81818 | 2.8 | GPOFA-0.55-30 | https://www.academia.edu/100423056/Compressive_Strength_and_Heat_Evolution_of_Concretes_Containing_Palm_Oil_Fuel_Ash
0.55 | 30 | 245 | 105 |  | 777 | 1011 | 192.5 | 42.5 | 0.9 | 2.4 | 11 | 20.9 | 90 | 41.09091 | 2.8 | GPOFA-0.55-30 | https://www.academia.edu/100423056/Compressive_Strength_and_Heat_Evolution_of_Concretes_Containing_Palm_Oil_Fuel_Ash
0.6 | 10 | 315 | 35 |  | 764 | 993 | 210 | 42.5 | 0.9 | 2.4 | 11 | 20.9 | 3 | 20.42553 | 0 | GPOFA-0.60-10 | https://www.academia.edu/100423056/Compressive_Strength_and_Heat_Evolution_of_Concretes_Containing_Palm_Oil_Fuel_Ash
0.6 | 10 | 315 | 35 |  | 764 | 993 | 210 | 42.5 | 0.9 | 2.4 | 11 | 20.9 | 7 | 25.89666 | 0 | GPOFA-0.60-10 | https://www.academia.edu/100423056/Compressive_Strength_and_Heat_Evolution_of_Concretes_Containing_Palm_Oil_Fuel_Ash
0.6 | 10 | 315 | 35 |  | 764 | 993 | 210 | 42.5 | 0.9 | 2.4 | 11 | 20.9 | 14 | 29.54407 | 0 | GPOFA-0.60-10 | https://www.academia.edu/100423056/Compressive_Strength_and_Heat_Evolution_of_Concretes_Containing_Palm_Oil_Fuel_Ash
0.6 | 10 | 315 | 35 |  | 764 | 993 | 210 | 42.5 | 0.9 | 2.4 | 11 | 20.9 | 28 | 33.37385 | 0 | GPOFA-0.60-10 | https://www.academia.edu/100423056/Compressive_Strength_and_Heat_Evolution_of_Concretes_Containing_Palm_Oil_Fuel_Ash
0.6 | 10 | 315 | 35 |  | 764 | 993 | 210 | 42.5 | 0.9 | 2.4 | 11 | 20.9 | 60 | 38.29787 | 0 | GPOFA-0.60-10 | https://www.academia.edu/100423056/Compressive_Strength_and_Heat_Evolution_of_Concretes_Containing_Palm_Oil_Fuel_Ash
0.6 | 10 | 315 | 35 |  | 764 | 993 | 210 | 42.5 | 0.9 | 2.4 | 11 | 20.9 | 90 | 39.57447 | 0 | GPOFA-0.60-10 | https://www.academia.edu/100423056/Compressive_Strength_and_Heat_Evolution_of_Concretes_Containing_Palm_Oil_Fuel_Ash
0.6 | 20 | 280 | 70 |  | 761 | 989 | 210 | 42.5 | 0.9 | 2.4 | 11 | 20.9 | 3 | 20.24316 | 0 | GPOFA-0.60-20 | https://www.academia.edu/100423056/Compressive_Strength_and_Heat_Evolution_of_Concretes_Containing_Palm_Oil_Fuel_Ash
0.6 | 20 | 280 | 70 |  | 761 | 989 | 210 | 42.5 | 0.9 | 2.4 | 11 | 20.9 | 7 | 25.71429 | 0 | GPOFA-0.60-20 | https://www.academia.edu/100423056/Compressive_Strength_and_Heat_Evolution_of_Concretes_Containing_Palm_Oil_Fuel_Ash
0.6 | 20 | 280 | 70 |  | 761 | 989 | 210 | 42.5 | 0.9 | 2.4 | 11 | 20.9 | 14 | 28.63222 | 0 | GPOFA-0.60-20 | https://www.academia.edu/100423056/Compressive_Strength_and_Heat_Evolution_of_Concretes_Containing_Palm_Oil_Fuel_Ash
0.6 | 20 | 280 | 70 |  | 761 | 989 | 210 | 42.5 | 0.9 | 2.4 | 11 | 20.9 | 28 | 32.64438 | 0 | GPOFA-0.60-20 | https://www.academia.edu/100423056/Compressive_Strength_and_Heat_Evolution_of_Concretes_Containing_Palm_Oil_Fuel_Ash
0.6 | 20 | 280 | 70 |  | 761 | 989 | 210 | 42.5 | 0.9 | 2.4 | 11 | 20.9 | 60 | 37.93312 | 0 | GPOFA-0.60-20 | https://www.academia.edu/100423056/Compressive_Strength_and_Heat_Evolution_of_Concretes_Containing_Palm_Oil_Fuel_Ash
0.6 | 20 | 280 | 70 |  | 761 | 989 | 210 | 42.5 | 0.9 | 2.4 | 11 | 20.9 | 90 | 39.02736 | 0 | GPOFA-0.60-20 | https://www.academia.edu/100423056/Compressive_Strength_and_Heat_Evolution_of_Concretes_Containing_Palm_Oil_Fuel_Ash
0.6 | 30 | 245 | 105 |  | 757 | 984 | 210 | 42.5 | 0.9 | 2.4 | 11 | 20.9 | 3 | 18.05471 | 0 | GPOFA-0.60-30 | https://www.academia.edu/100423056/Compressive_Strength_and_Heat_Evolution_of_Concretes_Containing_Palm_Oil_Fuel_Ash
0.6 | 30 | 245 | 105 |  | 757 | 984 | 210 | 42.5 | 0.9 | 2.4 | 11 | 20.9 | 7 | 24.07295 | 0 | GPOFA-0.60-30 | https://www.academia.edu/100423056/Compressive_Strength_and_Heat_Evolution_of_Concretes_Containing_Palm_Oil_Fuel_Ash
0.6 | 30 | 245 | 105 |  | 757 | 984 | 210 | 42.5 | 0.9 | 2.4 | 11 | 20.9 | 14 | 27.35562 | 0 | GPOFA-0.60-30 | https://www.academia.edu/100423056/Compressive_Strength_and_Heat_Evolution_of_Concretes_Containing_Palm_Oil_Fuel_Ash
0.6 | 30 | 245 | 105 |  | 757 | 984 | 210 | 42.5 | 0.9 | 2.4 | 11 | 20.9 | 28 | 29.90882 | 0 | GPOFA-0.60-30 | https://www.academia.edu/100423056/Compressive_Strength_and_Heat_Evolution_of_Concretes_Containing_Palm_Oil_Fuel_Ash
0.6 | 30 | 245 | 105 |  | 757 | 984 | 210 | 42.5 | 0.9 | 2.4 | 11 | 20.9 | 60 | 34.28571 | 0 | GPOFA-0.60-30 | https://www.academia.edu/100423056/Compressive_Strength_and_Heat_Evolution_of_Concretes_Containing_Palm_Oil_Fuel_Ash
0.6 | 30 | 245 | 105 |  | 757 | 984 | 210 | 42.5 | 0.9 | 2.4 | 11 | 20.9 | 90 | 35.74468 | 0 | GPOFA-0.60-30 | https://www.academia.edu/100423056/Compressive_Strength_and_Heat_Evolution_of_Concretes_Containing_Palm_Oil_Fuel_Ash
0.28 | 10 | 504 | 56 |  | 757 | 971 | 152.6 | 65.3 | 2.6 | 2 | 6.4 | 10.1 | 7 | 71.7 | 8.5 | POFA10 | https://www.academia.edu/100423057/Utilization_of_Palm_Oil_Fuel_Ash_in_High_Strength_Concrete
0.28 | 10 | 504 | 56 |  | 757 | 971 | 152.6 | 65.3 | 2.6 | 2 | 6.4 | 10.1 | 28 | 81.3 | 8.5 | POFA10 | https://www.academia.edu/100423057/Utilization_of_Palm_Oil_Fuel_Ash_in_High_Strength_Concrete
0.28 | 10 | 504 | 56 |  | 757 | 971 | 152.6 | 65.3 | 2.6 | 2 | 6.4 | 10.1 | 60 | 86.5 | 8.5 | POFA10 | https://www.academia.edu/100423057/Utilization_of_Palm_Oil_Fuel_Ash_in_High_Strength_Concrete
0.28 | 10 | 504 | 56 |  | 757 | 971 | 152.6 | 65.3 | 2.6 | 2 | 6.4 | 10.1 | 90 | 89.1 | 8.5 | POFA10 | https://www.academia.edu/100423057/Utilization_of_Palm_Oil_Fuel_Ash_in_High_Strength_Concrete
0.28 | 20 | 448 | 112 |  | 749 | 962 | 150.9 | 65.3 | 2.6 | 2 | 6.4 | 10.1 | 7 | 71.1 | 11.8 | POFA20 | https://www.academia.edu/100423057/Utilization_of_Palm_Oil_Fuel_Ash_in_High_Strength_Concrete
0.28 | 20 | 448 | 112 |  | 749 | 962 | 150.9 | 65.3 | 2.6 | 2 | 6.4 | 10.1 | 28 | 85.9 | 11.8 | POFA20 | https://www.academia.edu/100423057/Utilization_of_Palm_Oil_Fuel_Ash_in_High_Strength_Concrete
0.28 | 20 | 448 | 112 |  | 749 | 962 | 150.9 | 65.3 | 2.6 | 2 | 6.4 | 10.1 | 60 | 88.5 | 11.8 | POFA20 | https://www.academia.edu/100423057/Utilization_of_Palm_Oil_Fuel_Ash_in_High_Strength_Concrete
0.28 | 20 | 448 | 112 |  | 749 | 962 | 150.9 | 65.3 | 2.6 | 2 | 6.4 | 10.1 | 90 | 91.5 | 11.8 | POFA20 | https://www.academia.edu/100423057/Utilization_of_Palm_Oil_Fuel_Ash_in_High_Strength_Concrete
0.28 | 30 | 392 | 168 |  | 742 | 952 | 148.3 | 65.3 | 2.6 | 2 | 6.4 | 10.1 | 7 | 68.5 | 16.9 | POFA30 | https://www.academia.edu/100423057/Utilization_of_Palm_Oil_Fuel_Ash_in_High_Strength_Concrete
0.28 | 30 | 392 | 168 |  | 742 | 952 | 148.3 | 65.3 | 2.6 | 2 | 6.4 | 10.1 | 28 | 79.8 | 16.9 | POFA30 | https://www.academia.edu/100423057/Utilization_of_Palm_Oil_Fuel_Ash_in_High_Strength_Concrete
0.28 | 30 | 392 | 168 |  | 742 | 952 | 148.3 | 65.3 | 2.6 | 2 | 6.4 | 10.1 | 60 | 84.7 | 16.9 | POFA30 | https://www.academia.edu/100423057/Utilization_of_Palm_Oil_Fuel_Ash_in_High_Strength_Concrete
0.28 | 30 | 392 | 168 |  | 742 | 952 | 148.3 | 65.3 | 2.6 | 2 | 6.4 | 10.1 | 90 | 88.7 | 16.9 | POFA30 | https://www.academia.edu/100423057/Utilization_of_Palm_Oil_Fuel_Ash_in_High_Strength_Concrete
0.57 | 10 | 360 | 40 |  | 945 | 688 |  | 51.1 | 1.39 | 4.56 | 4.86 |  | 7 | 25.3 | 0 | POFA 10 | https://www.academia.edu/67849290/Effect_of_combining_Palm_Oil_Fuel_Ash_POFA_and_Rice_Husk_Ash_RHA_as_pozzolan_to_the_compressive_strength_of_concrete
0.57 | 10 | 360 | 40 |  | 945 | 688 |  | 51.1 | 1.39 | 4.56 | 4.86 |  | 28 | 32.4 | 0 | POFA 10 | https://www.academia.edu/67849290/Effect_of_combining_Palm_Oil_Fuel_Ash_POFA_and_Rice_Husk_Ash_RHA_as_pozzolan_to_the_compressive_strength_of_concrete
0.57 | 15 | 340 | 60 |  | 945 | 688 |  | 51.1 | 1.39 | 4.56 | 4.86 |  | 7 | 24.7 | 0 | POFA 15 | https://www.academia.edu/67849290/Effect_of_combining_Palm_Oil_Fuel_Ash_POFA_and_Rice_Husk_Ash_RHA_as_pozzolan_to_the_compressive_strength_of_concrete
0.57 | 15 | 340 | 60 |  | 945 | 688 |  | 51.1 | 1.39 | 4.56 | 4.86 |  | 28 | 31.6 | 0 | POFA 15 | https://www.academia.edu/67849290/Effect_of_combining_Palm_Oil_Fuel_Ash_POFA_and_Rice_Husk_Ash_RHA_as_pozzolan_to_the_compressive_strength_of_concrete
0.57 | 20 | 320 | 80 |  | 945 | 688 |  | 51.1 | 1.39 | 4.56 | 4.86 |  | 7 | 23.9 | 0 | POFA 20 | https://www.academia.edu/67849290/Effect_of_combining_Palm_Oil_Fuel_Ash_POFA_and_Rice_Husk_Ash_RHA_as_pozzolan_to_the_compressive_strength_of_concrete
0.57 | 20 | 320 | 80 |  | 945 | 688 |  | 51.1 | 1.39 | 4.56 | 4.86 |  | 28 | 30 | 0 | POFA 20 | https://www.academia.edu/67849290/Effect_of_combining_Palm_Oil_Fuel_Ash_POFA_and_Rice_Husk_Ash_RHA_as_pozzolan_to_the_compressive_strength_of_concrete
0.57 | 25 | 300 | 100 |  | 945 | 688 |  | 51.1 | 1.39 | 4.56 | 4.86 |  | 7 | 23.3 | 0 | POFA 25 | https://www.academia.edu/67849290/Effect_of_combining_Palm_Oil_Fuel_Ash_POFA_and_Rice_Husk_Ash_RHA_as_pozzolan_to_the_compressive_strength_of_concrete
0.57 | 25 | 300 | 100 |  | 945 | 688 |  | 51.1 | 1.39 | 4.56 | 4.86 |  | 28 | 28.7 | 0 | POFA 25 | https://www.academia.edu/67849290/Effect_of_combining_Palm_Oil_Fuel_Ash_POFA_and_Rice_Husk_Ash_RHA_as_pozzolan_to_the_compressive_strength_of_concrete
0.57 | 30 | 280 | 120 |  | 945 | 688 |  | 51.1 | 1.39 | 4.56 | 4.86 |  | 7 | 22.2 | 0 | POFA 30 | https://www.academia.edu/67849290/Effect_of_combining_Palm_Oil_Fuel_Ash_POFA_and_Rice_Husk_Ash_RHA_as_pozzolan_to_the_compressive_strength_of_concrete
0.57 | 30 | 280 | 120 |  | 945 | 688 |  | 51.1 | 1.39 | 4.56 | 4.86 |  | 28 | 28 | 0 | POFA 30 | https://www.academia.edu/67849290/Effect_of_combining_Palm_Oil_Fuel_Ash_POFA_and_Rice_Husk_Ash_RHA_as_pozzolan_to_the_compressive_strength_of_concrete
| 5 | [6 empty] | 63.2 | 4.5 | 3.9 | 7.2 | 5.6 | 3 | 7.5 | 0 | 1 | https://www.academia.edu/27119876/STUDY_OF_STRENGTH_OF_CONCRETE_WITH_PALM_OIL_FUEL_ASH_AS_CEMENT_REPLACEMENT | M25
| 5 | [6 empty] | 63.2 | 4.5 | 3.9 | 7.2 | 5.6 | 7 | 15.6 | 0 | 1 | https://www.academia.edu/27119876/STUDY_OF_STRENGTH_OF_CONCRETE_WITH_PALM_OIL_FUEL_ASH_AS_CEMENT_REPLACEMENT
| 5 | [6 empty] | 63.2 | 4.5 | 3.9 | 7.2 | 5.6 | 28 | 28.67 | 0 | 1 | https://www.academia.edu/27119876/STUDY_OF_STRENGTH_OF_CONCRETE_WITH_PALM_OIL_FUEL_ASH_AS_CEMENT_REPLACEMENT
| 7.5 | [6 empty] | 63.2 | 4.5 | 3.9 | 7.2 | 5.6 | 3 | 9.5 | 0 | 2 | https://www.academia.edu/27119876/STUDY_OF_STRENGTH_OF_CONCRETE_WITH_PALM_OIL_FUEL_ASH_AS_CEMENT_REPLACEMENT
| 7.5 | [6 empty] | 63.2 | 4.5 | 3.9 | 7.2 | 5.6 | 7 | 17.4 | 0 | 2 | https://www.academia.edu/27119876/STUDY_OF_STRENGTH_OF_CONCRETE_WITH_PALM_OIL_FUEL_ASH_AS_CEMENT_REPLACEMENT
| 7.5 | [6 empty] | 63.2 | 4.5 | 3.9 | 7.2 | 5.6 | 28 | 27.4 | 0 | 2 | https://www.academia.edu/27119876/STUDY_OF_STRENGTH_OF_CONCRETE_WITH_PALM_OIL_FUEL_ASH_AS_CEMENT_REPLACEMENT
| 10 | [6 empty] | 63.2 | 4.5 | 3.9 | 7.2 | 5.6 | 3 | 9 | 0 | 3 | https://www.academia.edu/27119876/STUDY_OF_STRENGTH_OF_CONCRETE_WITH_PALM_OIL_FUEL_ASH_AS_CEMENT_REPLACEMENT
| 10 | [6 empty] | 63.2 | 4.5 | 3.9 | 7.2 | 5.6 | 7 | 16.5 | 0 | 3 | https://www.academia.edu/27119876/STUDY_OF_STRENGTH_OF_CONCRETE_WITH_PALM_OIL_FUEL_ASH_AS_CEMENT_REPLACEMENT
| 10 | [6 empty] | 63.2 | 4.5 | 3.9 | 7.2 | 5.6 | 28 | 30.6 | 0 | 3 | https://www.academia.edu/27119876/STUDY_OF_STRENGTH_OF_CONCRETE_WITH_PALM_OIL_FUEL_ASH_AS_CEMENT_REPLACEMENT
| 12.5 | [6 empty] | 63.2 | 4.5 | 3.9 | 7.2 | 5.6 | 3 | 10.5 | 0 | 4 | https://www.academia.edu/27119876/STUDY_OF_STRENGTH_OF_CONCRETE_WITH_PALM_OIL_FUEL_ASH_AS_CEMENT_REPLACEMENT
| 12.5 | [6 empty] | 63.2 | 4.5 | 3.9 | 7.2 | 5.6 | 7 | 18 | 0 | 4 | https://www.academia.edu/27119876/STUDY_OF_STRENGTH_OF_CONCRETE_WITH_PALM_OIL_FUEL_ASH_AS_CEMENT_REPLACEMENT
| 12.5 | [6 empty] | 63.2 | 4.5 | 3.9 | 7.2 | 5.6 | 28 | 34.3 | 0 | 4 | https://www.academia.edu/27119876/STUDY_OF_STRENGTH_OF_CONCRETE_WITH_PALM_OIL_FUEL_ASH_AS_CEMENT_REPLACEMENT
| 15 | [6 empty] | 63.2 | 4.5 | 3.9 | 7.2 | 5.6 | 3 | 9.3 | 0 | 5 | https://www.academia.edu/27119876/STUDY_OF_STRENGTH_OF_CONCRETE_WITH_PALM_OIL_FUEL_ASH_AS_CEMENT_REPLACEMENT
| 15 | [6 empty] | 63.2 | 4.5 | 3.9 | 7.2 | 5.6 | 7 | 17.5 | 0 | 5 | https://www.academia.edu/27119876/STUDY_OF_STRENGTH_OF_CONCRETE_WITH_PALM_OIL_FUEL_ASH_AS_CEMENT_REPLACEMENT
| 15 | [6 empty] | 63.2 | 4.5 | 3.9 | 7.2 | 5.6 | 28 | 30.5 | 0 | 5 | https://www.academia.edu/27119876/STUDY_OF_STRENGTH_OF_CONCRETE_WITH_PALM_OIL_FUEL_ASH_AS_CEMENT_REPLACEMENT
| 17.5 | [6 empty] | 63.2 | 4.5 | 3.9 | 7.2 | 5.6 | 3 | 10 | 0 | 6 | https://www.academia.edu/27119876/STUDY_OF_STRENGTH_OF_CONCRETE_WITH_PALM_OIL_FUEL_ASH_AS_CEMENT_REPLACEMENT
| 17.5 | [6 empty] | 63.2 | 4.5 | 3.9 | 7.2 | 5.6 | 7 | 16.3 | 0 | 6 | https://www.academia.edu/27119876/STUDY_OF_STRENGTH_OF_CONCRETE_WITH_PALM_OIL_FUEL_ASH_AS_CEMENT_REPLACEMENT
| 17.5 | [6 empty] | 63.2 | 4.5 | 3.9 | 7.2 | 5.6 | 28 | 29.6 | 0 | 6 | https://www.academia.edu/27119876/STUDY_OF_STRENGTH_OF_CONCRETE_WITH_PALM_OIL_FUEL_ASH_AS_CEMENT_REPLACEMENT
0.35 | 10 | 432 | 48 |  | 923 | 752 | 168 | 69.02 | 3.9 | 4.33 | 5.01 | 1.8 | 1 | 38.2 | 6.24 | SCHSC10 | https://www.academia.edu/15160764/Development_of_Self_Consolidating_High_Strength_Concrete_Incorporating_Treated_Palm_Oil_Fuel_Ash
0.35 | 10 | 432 | 48 |  | 923 | 752 | 168 | 69.02 | 3.9 | 4.33 | 5.01 | 1.8 | 3 | 56 | 6.24 | SCHSC10 | https://www.academia.edu/15160764/Development_of_Self_Consolidating_High_Strength_Concrete_Incorporating_Treated_Palm_Oil_Fuel_Ash
0.35 | 10 | 432 | 48 |  | 923 | 752 | 168 | 69.02 | 3.9 | 4.33 | 5.01 | 1.8 | 7 | 63.2 | 6.24 | SCHSC10 | https://www.academia.edu/15160764/Development_of_Self_Consolidating_High_Strength_Concrete_Incorporating_Treated_Palm_Oil_Fuel_Ash
0.35 | 10 | 432 | 48 |  | 923 | 752 | 168 | 69.02 | 3.9 | 4.33 | 5.01 | 1.8 | 28 | 69 | 6.24 | SCHSC10 | https://www.academia.edu/15160764/Development_of_Self_Consolidating_High_Strength_Concrete_Incorporating_Treated_Palm_Oil_Fuel_Ash
0.35 | 10 | 432 | 48 |  | 923 | 752 | 168 | 69.02 | 3.9 | 4.33 | 5.01 | 1.8 | 56 | 77 | 6.24 | SCHSC10 | https://www.academia.edu/15160764/Development_of_Self_Consolidating_High_Strength_Concrete_Incorporating_Treated_Palm_Oil_Fuel_Ash
0.35 | 10 | 432 | 48 |  | 923 | 752 | 168 | 69.02 | 3.9 | 4.33 | 5.01 | 1.8 | 90 | 80.6 | 6.24 | SCHSC10 | https://www.academia.edu/15160764/Development_of_Self_Consolidating_High_Strength_Concrete_Incorporating_Treated_Palm_Oil_Fuel_Ash
0.35 | 20 | 384 | 96 |  | 948 | 772 | 168 | 69.02 | 3.9 | 4.33 | 5.01 | 1.8 | 1 | 36 | 6.24 | SCHSC20 | https://www.academia.edu/15160764/Development_of_Self_Consolidating_High_Strength_Concrete_Incorporating_Treated_Palm_Oil_Fuel_Ash
0.35 | 20 | 384 | 96 |  | 948 | 772 | 168 | 69.02 | 3.9 | 4.33 | 5.01 | 1.8 | 3 | 54.6 | 6.24 | SCHSC20 | https://www.academia.edu/15160764/Development_of_Self_Consolidating_High_Strength_Concrete_Incorporating_Treated_Palm_Oil_Fuel_Ash
0.35 | 20 | 384 | 96 |  | 948 | 772 | 168 | 69.02 | 3.9 | 4.33 | 5.01 | 1.8 | 7 | 61.8 | 6.24 | SCHSC20 | https://www.academia.edu/15160764/Development_of_Self_Consolidating_High_Strength_Concrete_Incorporating_Treated_Palm_Oil_Fuel_Ash
0.35 | 20 | 384 | 96 |  | 948 | 772 | 168 | 69.02 | 3.9 | 4.33 | 5.01 | 1.8 | 28 | 73 | 6.24 | SCHSC20 | https://www.academia.edu/15160764/Development_of_Self_Consolidating_High_Strength_Concrete_Incorporating_Treated_Palm_Oil_Fuel_Ash
0.35 | 20 | 384 | 96 |  | 948 | 772 | 168 | 69.02 | 3.9 | 4.33 | 5.01 | 1.8 | 56 | 86 | 6.24 | SCHSC20 | https://www.academia.edu/15160764/Development_of_Self_Consolidating_High_Strength_Concrete_Incorporating_Treated_Palm_Oil_Fuel_Ash
0.35 | 20 | 384 | 96 |  | 948 | 772 | 168 | 69.02 | 3.9 | 4.33 | 5.01 | 1.8 | 90 | 88 | 6.24 | SCHSC20 | https://www.academia.edu/15160764/Development_of_Self_Consolidating_High_Strength_Concrete_Incorporating_Treated_Palm_Oil_Fuel_Ash
0.35 | 30 | 336 | 144 |  | 944 | 772 | 168 | 69.02 | 3.9 | 4.33 | 5.01 | 1.8 | 1 | 33.5 | 6.24 | SCHSC30 | https://www.academia.edu/15160764/Development_of_Self_Consolidating_High_Strength_Concrete_Incorporating_Treated_Palm_Oil_Fuel_Ash
0.35 | 30 | 336 | 144 |  | 944 | 772 | 168 | 69.02 | 3.9 | 4.33 | 5.01 | 1.8 | 3 | 47 | 6.24 | SCHSC30 | https://www.academia.edu/15160764/Development_of_Self_Consolidating_High_Strength_Concrete_Incorporating_Treated_Palm_Oil_Fuel_Ash
0.35 | 30 | 336 | 144 |  | 944 | 772 | 168 | 69.02 | 3.9 | 4.33 | 5.01 | 1.8 | 7 | 53.2 | 6.24 | SCHSC30 | https://www.academia.edu/15160764/Development_of_Self_Consolidating_High_Strength_Concrete_Incorporating_Treated_Palm_Oil_Fuel_Ash
0.35 | 30 | 336 | 144 |  | 944 | 772 | 168 | 69.02 | 3.9 | 4.33 | 5.01 | 1.8 | 28 | 71.7 | 6.24 | SCHSC30 | https://www.academia.edu/15160764/Development_of_Self_Consolidating_High_Strength_Concrete_Incorporating_Treated_Palm_Oil_Fuel_Ash
0.35 | 30 | 336 | 144 |  | 944 | 772 | 168 | 69.02 | 3.9 | 4.33 | 5.01 | 1.8 | 56 | 84.5 | 6.24 | SCHSC30 | https://www.academia.edu/15160764/Development_of_Self_Consolidating_High_Strength_Concrete_Incorporating_Treated_Palm_Oil_Fuel_Ash
0.35 | 30 | 336 | 144 |  | 944 | 772 | 168 | 69.02 | 3.9 | 4.33 | 5.01 | 1.8 | 90 | 86.2 | 6.24 | SCHSC30 | https://www.academia.edu/15160764/Development_of_Self_Consolidating_High_Strength_Concrete_Incorporating_Treated_Palm_Oil_Fuel_Ash
0.35 | 50 | 240 | 240 |  | 896 | 728 | 168 | 69.02 | 3.9 | 4.33 | 5.01 | 1.8 | 1 | 28 | 6.24 | SCHSC50 | https://www.academia.edu/15160764/Development_of_Self_Consolidating_High_Strength_Concrete_Incorporating_Treated_Palm_Oil_Fuel_Ash
0.35 | 50 | 240 | 240 |  | 896 | 728 | 168 | 69.02 | 3.9 | 4.33 | 5.01 | 1.8 | 3 | 40 | 6.24 | SCHSC50 | https://www.academia.edu/15160764/Development_of_Self_Consolidating_High_Strength_Concrete_Incorporating_Treated_Palm_Oil_Fuel_Ash
0.35 | 50 | 240 | 240 |  | 896 | 728 | 168 | 69.02 | 3.9 | 4.33 | 5.01 | 1.8 | 7 | 52 | 6.24 | SCHSC50 | https://www.academia.edu/15160764/Development_of_Self_Consolidating_High_Strength_Concrete_Incorporating_Treated_Palm_Oil_Fuel_Ash
0.35 | 50 | 240 | 240 |  | 896 | 728 | 168 | 69.02 | 3.9 | 4.33 | 5.01 | 1.8 | 28 | 68.3 | 6.24 | SCHSC50 | https://www.academia.edu/15160764/Development_of_Self_Consolidating_High_Strength_Concrete_Incorporating_Treated_Palm_Oil_Fuel_Ash
0.35 | 50 | 240 | 240 |  | 896 | 728 | 168 | 69.02 | 3.9 | 4.33 | 5.01 | 1.8 | 56 | 75.2 | 6.24 | SCHSC50 | https://www.academia.edu/15160764/Development_of_Self_Consolidating_High_Strength_Concrete_Incorporating_Treated_Palm_Oil_Fuel_Ash
0.35 | 50 | 240 | 240 |  | 896 | 728 | 168 | 69.02 | 3.9 | 4.33 | 5.01 | 1.8 | 90 | 78.4 | 6.24 | SCHSC50 | https://www.academia.edu/15160764/Development_of_Self_Consolidating_High_Strength_Concrete_Incorporating_Treated_Palm_Oil_Fuel_Ash
0.2707273 | 20 | 440 | 110 |  | 741.2 | 1033.6 | 148.9 | 65.01 | 5.72 | 4.41 | 8.19 | 2.53 | 1 | 44.9 | 12.1 | UPOFA20 | https://www.academia.edu/48695797/Workability_Setting_Time_and_Strength_of_High_Strength_Concrete_Containing_High_Volume_of_Palm_Oil_Fuel_Ash
0.2707273 | 20 | 440 | 110 |  | 741.2 | 1033.6 | 148.9 | 65.01 | 5.72 | 4.41 | 8.19 | 2.53 | 3 | 73.6 | 12.1 | UPOFA20 | https://www.academia.edu/48695797/Workability_Setting_Time_and_Strength_of_High_Strength_Concrete_Containing_High_Volume_of_Palm_Oil_Fuel_Ash
0.2707273 | 20 | 440 | 110 |  | 741.2 | 1033.6 | 148.9 | 65.01 | 5.72 | 4.41 | 8.19 | 2.53 | 7 | 87.4 | 12.1 | UPOFA20 | https://www.academia.edu/48695797/Workability_Setting_Time_and_Strength_of_High_Strength_Concrete_Containing_High_Volume_of_Palm_Oil_Fuel_Ash
0.2707273 | 20 | 440 | 110 |  | 741.2 | 1033.6 | 148.9 | 65.01 | 5.72 | 4.41 | 8.19 | 2.53 | 28 | 99.5 | 12.1 | UPOFA20 | https://www.academia.edu/48695797/Workability_Setting_Time_and_Strength_of_High_Strength_Concrete_Containing_High_Volume_of_Palm_Oil_Fuel_Ash
0.2707273 | 20 | 440 | 110 |  | 741.2 | 1033.6 | 148.9 | 65.01 | 5.72 | 4.41 | 8.19 | 2.53 | 90 | 105.2 | 12.1 | UPOFA20 | https://www.academia.edu/48695797/Workability_Setting_Time_and_Strength_of_High_Strength_Concrete_Containing_High_Volume_of_Palm_Oil_Fuel_Ash
0.2707273 | 20 | 440 | 110 |  | 741.2 | 1033.6 | 148.9 | 65.01 | 5.72 | 4.41 | 8.19 | 2.53 | 180 | 108.6 | 12.1 | UPOFA20 | https://www.academia.edu/48695797/Workability_Setting_Time_and_Strength_of_High_Strength_Concrete_Containing_High_Volume_of_Palm_Oil_Fuel_Ash
0.2707273 | 40 | 330 | 220 |  | 741.2 | 1033.6 | 148.9 | 65.01 | 5.72 | 4.41 | 8.19 | 2.53 | 1 | 36.2 | 12.1 | UPOFA40 | https://www.academia.edu/48695797/Workability_Setting_Time_and_Strength_of_High_Strength_Concrete_Containing_High_Volume_of_Palm_Oil_Fuel_Ash
0.2707273 | 40 | 330 | 220 |  | 741.2 | 1033.6 | 148.9 | 65.01 | 5.72 | 4.41 | 8.19 | 2.53 | 3 | 66.7 | 12.1 | UPOFA40 | https://www.academia.edu/48695797/Workability_Setting_Time_and_Strength_of_High_Strength_Concrete_Containing_High_Volume_of_Palm_Oil_Fuel_Ash
0.2707273 | 40 | 330 | 220 |  | 741.2 | 1033.6 | 148.9 | 65.01 | 5.72 | 4.41 | 8.19 | 2.53 | 7 | 84.9 | 12.1 | UPOFA40 | https://www.academia.edu/48695797/Workability_Setting_Time_and_Strength_of_High_Strength_Concrete_Containing_High_Volume_of_Palm_Oil_Fuel_Ash
0.2707273 | 40 | 330 | 220 |  | 741.2 | 1033.6 | 148.9 | 65.01 | 5.72 | 4.41 | 8.19 | 2.53 | 28 | 101.5 | 12.1 | UPOFA40 | https://www.academia.edu/48695797/Workability_Setting_Time_and_Strength_of_High_Strength_Concrete_Containing_High_Volume_of_Palm_Oil_Fuel_Ash
0.2707273 | 40 | 330 | 220 |  | 741.2 | 1033.6 | 148.9 | 65.01 | 5.72 | 4.41 | 8.19 | 2.53 | 90 | 109.9 | 12.1 | UPOFA40 | https://www.academia.edu/48695797/Workability_Setting_Time_and_Strength_of_High_Strength_Concrete_Containing_High_Volume_of_Palm_Oil_Fuel_Ash
0.2707273 | 40 | 330 | 220 |  | 741.2 | 1033.6 | 148.9 | 65.01 | 5.72 | 4.41 | 8.19 | 2.53 | 180 | 114.4 | 12.1 | UPOFA40 | https://www.academia.edu/48695797/Workability_Setting_Time_and_Strength_of_High_Strength_Concrete_Containing_High_Volume_of_Palm_Oil_Fuel_Ash
0.2707273 | 60 | 220 | 330 |  | 741.2 | 1033.6 | 148.9 | 65.01 | 5.72 | 4.41 | 8.19 | 2.53 | 1 | 25.9 | 12.1 | UPOFA60 | https://www.academia.edu/48695797/Workability_Setting_Time_and_Strength_of_High_Strength_Concrete_Containing_High_Volume_of_Palm_Oil_Fuel_Ash
0.2707273 | 60 | 220 | 330 |  | 741.2 | 1033.6 | 148.9 | 65.01 | 5.72 | 4.41 | 8.19 | 2.53 | 3 | 50.5 | 12.1 | UPOFA60 | https://www.academia.edu/48695797/Workability_Setting_Time_and_Strength_of_High_Strength_Concrete_Containing_High_Volume_of_Palm_Oil_Fuel_Ash
0.2707273 | 60 | 220 | 330 |  | 741.2 | 1033.6 | 148.9 | 65.01 | 5.72 | 4.41 | 8.19 | 2.53 | 7 | 79.4 | 12.1 | UPOFA60 | https://www.academia.edu/48695797/Workability_Setting_Time_and_Strength_of_High_Strength_Concrete_Containing_High_Volume_of_Palm_Oil_Fuel_Ash
0.2707273 | 60 | 220 | 330 |  | 741.2 | 1033.6 | 148.9 | 65.01 | 5.72 | 4.41 | 8.19 | 2.53 | 28 | 98.1 | 12.1 | UPOFA60 | https://www.academia.edu/48695797/Workability_Setting_Time_and_Strength_of_High_Strength_Concrete_Containing_High_Volume_of_Palm_Oil_Fuel_Ash
0.2707273 | 60 | 220 | 330 |  | 741.2 | 1033.6 | 148.9 | 65.01 | 5.72 | 4.41 | 8.19 | 2.53 | 90 | 108.6 | 12.1 | UPOFA60 | https://www.academia.edu/48695797/Workability_Setting_Time_and_Strength_of_High_Strength_Concrete_Containing_High_Volume_of_Palm_Oil_Fuel_Ash
0.2707273 | 60 | 220 | 330 |  | 741.2 | 1033.6 | 148.9 | 65.01 | 5.72 | 4.41 | 8.19 | 2.53 | 180 | 112.4 | 12.1 | UPOFA60 | https://www.academia.edu/48695797/Workability_Setting_Time_and_Strength_of_High_Strength_Concrete_Containing_High_Volume_of_Palm_Oil_Fuel_Ash
0.2707273 | 20 | 440 | 110 |  | 741.2 | 1033.6 | 148.9 | 51.18 | 4.61 | 3.42 | 6.93 | 15.34 | 1 | 56.1 | 12.1 | GPOFA20 | https://www.academia.edu/48695797/Workability_Setting_Time_and_Strength_of_High_Strength_Concrete_Containing_High_Volume_of_Palm_Oil_Fuel_Ash
0.2707273 | 20 | 440 | 110 |  | 741.2 | 1033.6 | 148.9 | 51.18 | 4.61 | 3.42 | 6.93 | 15.34 | 3 | 73.1 | 12.1 | GPOFA20 | https://www.academia.edu/48695797/Workability_Setting_Time_and_Strength_of_High_Strength_Concrete_Containing_High_Volume_of_Palm_Oil_Fuel_Ash
0.2707273 | 20 | 440 | 110 |  | 741.2 | 1033.6 | 148.9 | 51.18 | 4.61 | 3.42 | 6.93 | 15.34 | 7 | 83.7 | 12.1 | GPOFA20 | https://www.academia.edu/48695797/Workability_Setting_Time_and_Strength_of_High_Strength_Concrete_Containing_High_Volume_of_Palm_Oil_Fuel_Ash
0.2707273 | 20 | 440 | 110 |  | 741.2 | 1033.6 | 148.9 | 51.18 | 4.61 | 3.42 | 6.93 | 15.34 | 28 | 98.1 | 12.1 | GPOFA20 | https://www.academia.edu/48695797/Workability_Setting_Time_and_Strength_of_High_Strength_Concrete_Containing_High_Volume_of_Palm_Oil_Fuel_Ash
0.2707273 | 20 | 440 | 110 |  | 741.2 | 1033.6 | 148.9 | 51.18 | 4.61 | 3.42 | 6.93 | 15.34 | 90 | 103.9 | 12.1 | GPOFA20 | https://www.academia.edu/48695797/Workability_Setting_Time_and_Strength_of_High_Strength_Concrete_Containing_High_Volume_of_Palm_Oil_Fuel_Ash
0.2707273 | 20 | 440 | 110 |  | 741.2 | 1033.6 | 148.9 | 51.18 | 4.61 | 3.42 | 6.93 | 15.34 | 180 | 106.5 | 12.1 | GPOFA20 | https://www.academia.edu/48695797/Workability_Setting_Time_and_Strength_of_High_Strength_Concrete_Containing_High_Volume_of_Palm_Oil_Fuel_Ash
0.2707273 | 40 | 330 | 220 |  | 741.2 | 1033.6 | 148.9 | 51.18 | 4.61 | 3.42 | 6.93 | 15.34 | 1 | 32.7 | 12.1 | GPOFA40 | https://www.academia.edu/48695797/Workability_Setting_Time_and_Strength_of_High_Strength_Concrete_Containing_High_Volume_of_Palm_Oil_Fuel_Ash
0.2707273 | 40 | 330 | 220 |  | 741.2 | 1033.6 | 148.9 | 51.18 | 4.61 | 3.42 | 6.93 | 15.34 | 3 | 60.6 | 12.1 | GPOFA40 | https://www.academia.edu/48695797/Workability_Setting_Time_and_Strength_of_High_Strength_Concrete_Containing_High_Volume_of_Palm_Oil_Fuel_Ash
0.2707273 | 40 | 330 | 220 |  | 741.2 | 1033.6 | 148.9 | 51.18 | 4.61 | 3.42 | 6.93 | 15.34 | 7 | 79.3 | 12.1 | GPOFA40 | https://www.academia.edu/48695797/Workability_Setting_Time_and_Strength_of_High_Strength_Concrete_Containing_High_Volume_of_Palm_Oil_Fuel_Ash
0.2707273 | 40 | 330 | 220 |  | 741.2 | 1033.6 | 148.9 | 51.18 | 4.61 | 3.42 | 6.93 | 15.34 | 28 | 96 | 12.1 | GPOFA40 | https://www.academia.edu/48695797/Workability_Setting_Time_and_Strength_of_High_Strength_Concrete_Containing_High_Volume_of_Palm_Oil_Fuel_Ash
0.2707273 | 40 | 330 | 220 |  | 741.2 | 1033.6 | 148.9 | 51.18 | 4.61 | 3.42 | 6.93 | 15.34 | 90 | 102 | 12.1 | GPOFA40 | https://www.academia.edu/48695797/Workability_Setting_Time_and_Strength_of_High_Strength_Concrete_Containing_High_Volume_of_Palm_Oil_Fuel_Ash
0.2707273 | 40 | 330 | 220 |  | 741.2 | 1033.6 | 148.9 | 51.18 | 4.61 | 3.42 | 6.93 | 15.34 | 180 | 105.5 | 12.1 | GPOFA40 | https://www.academia.edu/48695797/Workability_Setting_Time_and_Strength_of_High_Strength_Concrete_Containing_High_Volume_of_Palm_Oil_Fuel_Ash
0.18 | 10 | 450 | 50 |  | 797 | 1195 | 90 | [5 empty] | 7 | 43.78378 | 5 | P10 | https://www.academia.edu/26205427/Corrosion_Resistance_of_High_Strength_Concrete_Containing_Palm_Oil_Fuel_Ash_as_Partial_Cement_Replacement
0.18 | 10 | 450 | 50 |  | 797 | 1195 | 90 | [5 empty] | 28 | 48.04054 | 5 | P10 | https://www.academia.edu/26205427/Corrosion_Resistance_of_High_Strength_Concrete_Containing_Palm_Oil_Fuel_Ash_as_Partial_Cement_Replacement
0.18 | 20 | 400 | 100 |  | 797 | 1195 | 90 | [5 empty] | 7 | 46.82432 | 5 | P20 | https://www.academia.edu/26205427/Corrosion_Resistance_of_High_Strength_Concrete_Containing_Palm_Oil_Fuel_Ash_as_Partial_Cement_Replacement
0.18 | 20 | 400 | 100 |  | 797 | 1195 | 90 | [5 empty] | 28 | 66.48648 | 5 | P20 | https://www.academia.edu/26205427/Corrosion_Resistance_of_High_Strength_Concrete_Containing_Palm_Oil_Fuel_Ash_as_Partial_Cement_Replacement
0.18 | 30 | 350 | 150 |  | 797 | 1195 | 90 | [5 empty] | 7 | 69.12162 | 5 | P30 | https://www.academia.edu/26205427/Corrosion_Resistance_of_High_Strength_Concrete_Containing_Palm_Oil_Fuel_Ash_as_Partial_Cement_Replacement
0.18 | 30 | 350 | 150 |  | 797 | 1195 | 90 | [5 empty] | 28 | 68.71622 | 5 | P30 | https://www.academia.edu/26205427/Corrosion_Resistance_of_High_Strength_Concrete_Containing_Palm_Oil_Fuel_Ash_as_Partial_Cement_Replacement
0.5 | 20 | 400 | 100 |  | 1350 | 0 | 250 | 52.84 | 9.08 | 8.67 | 14.01 | 10.01 | 7 | 45.23 | 0 | CUP | https://www.academia.edu/56337497/Mortars_and_Concrete_Incorporating_Palm_Oil_Fuel_Ash_and_Fly_Ash
0.5 | 20 | 400 | 100 |  | 1350 | 0 | 250 | 52.84 | 9.08 | 8.67 | 14.01 | 10.01 | 28 | 54.12 | 0 | CUP | https://www.academia.edu/56337497/Mortars_and_Concrete_Incorporating_Palm_Oil_Fuel_Ash_and_Fly_Ash
0.5 | 20 | 400 | 100 |  | 1350 | 0 | 250 | 52.84 | 9.08 | 8.67 | 14.01 | 10.01 | 7 | 48.56 | 0 | CUTP | https://www.academia.edu/56337497/Mortars_and_Concrete_Incorporating_Palm_Oil_Fuel_Ash_and_Fly_Ash
0.5 | 20 | 400 | 100 |  | 1350 | 0 | 250 | 52.84 | 9.08 | 8.67 | 14.01 | 10.01 | 28 | 55.75 | 0 | CUTP | https://www.academia.edu/56337497/Mortars_and_Concrete_Incorporating_Palm_Oil_Fuel_Ash_and_Fly_Ash
0.5 | 5 |  |  | 2548.148 | [8 empty] | 7 | 18.86 | 0 |  |  | 1:02
0.5 | 5 |  |  | 2686.42 | [8 empty] | 28 | 26.04 | 0
0.5 | 5 |  |  | 2518.52 | [8 empty] | 60 | 21.28 | 0
0.3167599 | 10 | 305.5 | 34 |  | 146 | 1313.8 | 107.54 | 43.6 | 8.5 | 10.1 | 8.4 | 18 | 7 | 10.51428 | 0 | PPC1 | https://www.academia.edu/97621990/Sustainable_Pervious_Concrete_Incorporating_Palm_Oil_Fuel_Ash_as_Cement_Replacement
0.3167599 | 10 | 305.5 | 34 |  | 146 | 1313.8 | 107.54 | 43.6 | 8.5 | 10.1 | 8.4 | 18 | 28 | 12.97143 | 0 | PPC1 | https://www.academia.edu/97621990/Sustainable_Pervious_Concrete_Incorporating_Palm_Oil_Fuel_Ash_as_Cement_Replacement
0.3167599 | 20 | 271.6 | 67.9 |  | 146 | 1313.8 | 107.54 | 43.6 | 8.5 | 10.1 | 8.4 | 18 | 7 | 8.4 | 0 | PPC2 | https://www.academia.edu/97621990/Sustainable_Pervious_Concrete_Incorporating_Palm_Oil_Fuel_Ash_as_Cement_Replacement
0.3167599 | 20 | 271.6 | 67.9 |  | 146 | 1313.8 | 107.54 | 43.6 | 8.5 | 10.1 | 8.4 | 18 | 28 | 11.25714 | 0 | PPC2 | https://www.academia.edu/97621990/Sustainable_Pervious_Concrete_Incorporating_Palm_Oil_Fuel_Ash_as_Cement_Replacement
0.3167599 | 30 | 237.6 | 101.9 |  | 146 | 1313.8 | 107.54 | 43.6 | 8.5 | 10.1 | 8.4 | 18 | 7 | 7.6 | 0 | PPC3 | https://www.academia.edu/97621990/Sustainable_Pervious_Concrete_Incorporating_Palm_Oil_Fuel_Ash_as_Cement_Replacement
0.3167599 | 30 | 237.6 | 101.9 |  | 146 | 1313.8 | 107.54 | 43.6 | 8.5 | 10.1 | 8.4 | 18 | 28 | 10 | 0 | PPC3 | https://www.academia.edu/97621990/Sustainable_Pervious_Concrete_Incorporating_Palm_Oil_Fuel_Ash_as_Cement_Replacement
0.3 | 5 | 22.5 | 427.5 |  | 783.45 | 1146.23 | 135 | [5 empty] | 7 | 36.02 | 0.9 | CP5 | https://www.academia.edu/39421504/IJERT_Palm_oil_fuel_ash_as_partial_replacement_of_cement_in_concrete
0.3 | 5 | 22.5 | 427.5 |  | 783.45 | 1146.23 | 135 | [5 empty] | 28 | 41.61 | 0.9 | CP5 | https://www.academia.edu/39421504/IJERT_Palm_oil_fuel_ash_as_partial_replacement_of_cement_in_concrete
0.3 | 10 | 45 | 405 |  | 783.45 | 1146.23 | 135 | [5 empty] | 7 | 37.1 | 0.9 | CP10 | https://www.academia.edu/39421504/IJERT_Palm_oil_fuel_ash_as_partial_replacement_of_cement_in_concrete
0.3 | 10 | 45 | 405 |  | 783.45 | 1146.23 | 135 | [5 empty] | 28 | 43.08 | 0.9 | CP10 | https://www.academia.edu/39421504/IJERT_Palm_oil_fuel_ash_as_partial_replacement_of_cement_in_concrete
0.3 | 15 | 67.5 | 382.5 |  | 783.45 | 1146.23 | 135 | [5 empty] | 7 | 34.67 | 0.9 | CP15 | https://www.academia.edu/39421504/IJERT_Palm_oil_fuel_ash_as_partial_replacement_of_cement_in_concrete
0.3 | 15 | 67.5 | 382.5 |  | 783.45 | 1146.23 | 135 | [5 empty] | 28 | 40.82 | 0.9 | CP15 | https://www.academia.edu/39421504/IJERT_Palm_oil_fuel_ash_as_partial_replacement_of_cement_in_concrete
0.3 | 20 | 90 | 360 |  | 783.45 | 1146.23 | 135 | [5 empty] | 7 | 31.68 | 0.9 | CP20 | https://www.academia.edu/39421504/IJERT_Palm_oil_fuel_ash_as_partial_replacement_of_cement_in_concrete
0.3 | 20 | 90 | 360 |  | 783.45 | 1146.23 | 135 | [5 empty] | 28 | 39.55 | 0.9 | CP20 | https://www.academia.edu/39421504/IJERT_Palm_oil_fuel_ash_as_partial_replacement_of_cement_in_concrete
0.45 | 50 | 190 | 190 |  | 741 | 1024 | 171 | 62.6 | 4.7 | 8.1 | 5.7 | 6.3 | 56 | 41.9 | 7.6 | 50%POFA | https://www.academia.edu/42265893/IJERT_Evaluation_of_Sulphate_Attack_on_Concrete_Incorporating_High_Volume_Palm_Oil_Fuel_Ash
0.45 | 60 | 152 | 228 |  | 741 | 1024 | 171 | 62.6 | 4.7 | 8.1 | 5.7 | 6.3 | 56 | 39.8 | 7.6 | 60%POFA | https://www.academia.edu/42265893/IJERT_Evaluation_of_Sulphate_Attack_on_Concrete_Incorporating_High_Volume_Palm_Oil_Fuel_Ash
0.45 | 70 | 266 | 114 |  | 741 | 1024 | 171 | 62.6 | 4.7 | 8.1 | 5.7 | 6.3 | 56 | 36.3 | 7.6 | 70%POFA | https://www.academia.edu/42265893/IJERT_Evaluation_of_Sulphate_Attack_on_Concrete_Incorporating_High_Volume_Palm_Oil_Fuel_Ash
0.45 | 10 | [11 empty] | 7 | 28.89 |  |  |  | M30
0.45 | 10 | [11 empty] | 14 | 33.33
0.45 | 10 | [11 empty] | 28 | 33.33
0.45 | 20 | [11 empty] | 7 | 29.78
0.45 | 20 | [11 empty] | 14 | 33.78
0.45 | 20 | [11 empty] | 28 | 36.44
0.45 | 30 | [11 empty] | 7 | 25.78
0.45 | 30 | [11 empty] | 14 | 28.89
0.45 | 30 | [11 empty] | 28 | 29.33
0.45 | 40 | [11 empty] | 7 | 20
0.45 | 40 | [11 empty] | 14 | 24
0.45 | 40 | [11 empty] | 28 | 26.22
0.5 | 10 | 307.8 | 34.2 | 2333.3 | 696.6 | 923.4 | 188 | 53.52 | 11.4 | 12.68 | 4.62 | 4.83 | 7 | 16.52027 | 0 |  | https://www.academia.edu/84171310/A_Study_Of_Partial_Replacement_Of_Cement_With_Palm_Oil_Fuel_Ash_In_Concrete_Production
0.5 | 10 | 307.8 | 34.2 | 2365 | 696.6 | 923.4 | 188 | 53.52 | 11.4 | 12.68 | 4.62 | 4.83 | 21 | 14.7973 | 0 |  | https://www.academia.edu/84171310/A_Study_Of_Partial_Replacement_Of_Cement_With_Palm_Oil_Fuel_Ash_In_Concrete_Production
0.5 | 10 | 307.8 | 34.2 | 2363.33 | 696.6 | 923.4 | 188 | 53.52 | 11.4 | 12.68 | 4.62 | 4.83 | 28 | 13.47973 | 0 |  | https://www.academia.edu/84171310/A_Study_Of_Partial_Replacement_Of_Cement_With_Palm_Oil_Fuel_Ash_In_Concrete_Production
0.5 | 20 | 273.6 | 68.4 | 2312 | 696.6 | 923.4 | 188 | 53.52 | 11.4 | 12.68 | 4.62 | 4.83 | 7 | 23.00676 | 0 |  | https://www.academia.edu/84171310/A_Study_Of_Partial_Replacement_Of_Cement_With_Palm_Oil_Fuel_Ash_In_Concrete_Production
0.5 | 20 | 273.6 | 68.4 | 2334 | 696.6 | 923.4 | 188 | 53.52 | 11.4 | 12.68 | 4.62 | 4.83 | 21 | 19.86487 | 0 |  | https://www.academia.edu/84171310/A_Study_Of_Partial_Replacement_Of_Cement_With_Palm_Oil_Fuel_Ash_In_Concrete_Production
0.5 | 20 | 273.6 | 68.4 | 2328.33 | 696.6 | 923.4 | 188 | 53.52 | 11.4 | 12.68 | 4.62 | 4.83 | 28 | 15.10135 | 0 |  | https://www.academia.edu/84171310/A_Study_Of_Partial_Replacement_Of_Cement_With_Palm_Oil_Fuel_Ash_In_Concrete_Production
0.5 | 30 | 239.4 | 102.6 | 2239.3 | 696.6 | 923.4 | 188 | 53.52 | 11.4 | 12.68 | 4.62 | 4.83 | 7 | 23.81757 | 0 |  | https://www.academia.edu/84171310/A_Study_Of_Partial_Replacement_Of_Cement_With_Palm_Oil_Fuel_Ash_In_Concrete_Production
0.5 | 30 | 239.4 | 102.6 | 2269 | 696.6 | 923.4 | 188 | 53.52 | 11.4 | 12.68 | 4.62 | 4.83 | 21 | 20.67568 | 0 |  | https://www.academia.edu/84171310/A_Study_Of_Partial_Replacement_Of_Cement_With_Palm_Oil_Fuel_Ash_In_Concrete_Production
0.5 | 30 | 239.4 | 102.6 | 2251.33 | 696.6 | 923.4 | 188 | 53.52 | 11.4 | 12.68 | 4.62 | 4.83 | 28 | 15.50676 | 0 |  | https://www.academia.edu/84171310/A_Study_Of_Partial_Replacement_Of_Cement_With_Palm_Oil_Fuel_Ash_In_Concrete_Production
| 5 | 712.5 | 37.5 | 2429.63 |  |  |  | 39.88 | 6.98 | 5.59 | 0.179 | 2.21 | 7 | 15 | 0 | 2a | https://www.academia.edu/38288748/THE_USE_OF_PALM_OIL_FUEL_ASH_AS_A_PARTIAL_REPLACEMENT_OF_CEMENT_IN_CONCRETE_BY_ISA_pdf
| 5 | 712.5 | 37.5 | 2400 |  |  |  | 39.88 | 6.98 | 5.59 | 0.179 | 2.21 | 7 | 16 | 0 | 2b | https://www.academia.edu/38288748/THE_USE_OF_PALM_OIL_FUEL_ASH_AS_A_PARTIAL_REPLACEMENT_OF_CEMENT_IN_CONCRETE_BY_ISA_pdf
| 5 | 712.5 | 37.5 | 2429.63 |  |  |  | 39.88 | 6.98 | 5.59 | 0.179 | 2.21 | 14 | 17.5 | 0 | 2a | https://www.academia.edu/38288748/THE_USE_OF_PALM_OIL_FUEL_ASH_AS_A_PARTIAL_REPLACEMENT_OF_CEMENT_IN_CONCRETE_BY_ISA_pdf
| 5 | 712.5 | 37.5 | 2459.26 |  |  |  | 39.88 | 6.98 | 5.59 | 0.179 | 2.21 | 14 | 16.5 | 0 | 2b | https://www.academia.edu/38288748/THE_USE_OF_PALM_OIL_FUEL_ASH_AS_A_PARTIAL_REPLACEMENT_OF_CEMENT_IN_CONCRETE_BY_ISA_pdf
| 5 | 712.5 | 37.5 | 2459.26 |  |  |  | 39.88 | 6.98 | 5.59 | 0.179 | 2.21 | 28 | 19.5 | 0 | 2a | https://www.academia.edu/38288748/THE_USE_OF_PALM_OIL_FUEL_ASH_AS_A_PARTIAL_REPLACEMENT_OF_CEMENT_IN_CONCRETE_BY_ISA_pdf
| 5 | 712.5 | 37.5 | 2459.26 |  |  |  | 39.88 | 6.98 | 5.59 | 0.179 | 2.21 | 28 | 18 | 0 | 2b | https://www.academia.edu/38288748/THE_USE_OF_PALM_OIL_FUEL_ASH_AS_A_PARTIAL_REPLACEMENT_OF_CEMENT_IN_CONCRETE_BY_ISA_pdf
0.5 | 10 | 321.426 | 35.714 | 2400 | 714.29 | 1428.57 | 178.57 | 39.88 | 6.98 | 5.59 | 0.179 | 2.21 | 7 | 13.5 | 0 | 3a | https://www.academia.edu/38288748/THE_USE_OF_PALM_OIL_FUEL_ASH_AS_A_PARTIAL_REPLACEMENT_OF_CEMENT_IN_CONCRETE_BY_ISA_pdf
0.5 | 10 | 321.426 | 35.714 | 2459.26 | 714.29 | 1428.57 | 178.57 | 39.88 | 6.98 | 5.59 | 0.179 | 2.21 | 7 | 12 | 0 | 3b | https://www.academia.edu/38288748/THE_USE_OF_PALM_OIL_FUEL_ASH_AS_A_PARTIAL_REPLACEMENT_OF_CEMENT_IN_CONCRETE_BY_ISA_pdf
0.5 | 10 | 321.426 | 35.714 | 2400 | 714.29 | 1428.57 | 178.57 | 39.88 | 6.98 | 5.59 | 0.179 | 2.21 | 14 | 15 | 0 | 3a | https://www.academia.edu/38288748/THE_USE_OF_PALM_OIL_FUEL_ASH_AS_A_PARTIAL_REPLACEMENT_OF_CEMENT_IN_CONCRETE_BY_ISA_pdf
0.5 | 10 | 321.426 | 35.714 | 2459.26 | 714.29 | 1428.57 | 178.57 | 39.88 | 6.98 | 5.59 | 0.179 | 2.21 | 14 | 15.5 | 0 | 3b | https://www.academia.edu/38288748/THE_USE_OF_PALM_OIL_FUEL_ASH_AS_A_PARTIAL_REPLACEMENT_OF_CEMENT_IN_CONCRETE_BY_ISA_pdf
0.5 | 10 | 321.426 | 35.714 | 2488.89 | 714.29 | 1428.57 | 178.57 | 39.88 | 6.98 | 5.59 | 0.179 | 2.21 | 28 | 18 | 0 | 3a | https://www.academia.edu/38288748/THE_USE_OF_PALM_OIL_FUEL_ASH_AS_A_PARTIAL_REPLACEMENT_OF_CEMENT_IN_CONCRETE_BY_ISA_pdf
0.5 | 10 | 321.426 | 35.714 | 2459.26 | 714.29 | 1428.57 | 178.57 | 39.88 | 6.98 | 5.59 | 0.179 | 2.21 | 28 | 17.5 | 0 | 3b | https://www.academia.edu/38288748/THE_USE_OF_PALM_OIL_FUEL_ASH_AS_A_PARTIAL_REPLACEMENT_OF_CEMENT_IN_CONCRETE_BY_ISA_pdf
0.5 | 20 | 285.712 | 71.428 | 2370.37 | 714.29 | 1428.57 | 178.57 | 39.88 | 6.98 | 5.59 | 0.179 | 2.21 | 7 | 11.5 | 0 | 4a | https://www.academia.edu/38288748/THE_USE_OF_PALM_OIL_FUEL_ASH_AS_A_PARTIAL_REPLACEMENT_OF_CEMENT_IN_CONCRETE_BY_ISA_pdf
0.5 | 20 | 285.712 | 71.428 | 2400 | 714.29 | 1428.57 | 178.57 | 39.88 | 6.98 | 5.59 | 0.179 | 2.21 | 7 | 11 | 0 | 4b | https://www.academia.edu/38288748/THE_USE_OF_PALM_OIL_FUEL_ASH_AS_A_PARTIAL_REPLACEMENT_OF_CEMENT_IN_CONCRETE_BY_ISA_pdf
0.5 | 20 | 285.712 | 71.428 | 2370.37 | 714.29 | 1428.57 | 178.57 | 39.88 | 6.98 | 5.59 | 0.179 | 2.21 | 14 | 14 | 0 | 4a | https://www.academia.edu/38288748/THE_USE_OF_PALM_OIL_FUEL_ASH_AS_A_PARTIAL_REPLACEMENT_OF_CEMENT_IN_CONCRETE_BY_ISA_pdf
0.5 | 20 | 285.712 | 71.428 | 2400 | 714.29 | 1428.57 | 178.57 | 39.88 | 6.98 | 5.59 | 0.179 | 2.21 | 14 | 14.5 | 0 | 4b | https://www.academia.edu/38288748/THE_USE_OF_PALM_OIL_FUEL_ASH_AS_A_PARTIAL_REPLACEMENT_OF_CEMENT_IN_CONCRETE_BY_ISA_pdf
0.5 | 20 | 285.712 | 71.428 | 2518.52 | 714.29 | 1428.57 | 178.57 | 39.88 | 6.98 | 5.59 | 0.179 | 2.21 | 28 | 18 | 0 | 4a | https://www.academia.edu/38288748/THE_USE_OF_PALM_OIL_FUEL_ASH_AS_A_PARTIAL_REPLACEMENT_OF_CEMENT_IN_CONCRETE_BY_ISA_pdf
0.5 | 20 | 285.712 | 71.428 | 2488.89 | 714.29 | 1428.57 | 178.57 | 39.88 | 6.98 | 5.59 | 0.179 | 2.21 | 28 | 18 | 0 | 4b | https://www.academia.edu/38288748/THE_USE_OF_PALM_OIL_FUEL_ASH_AS_A_PARTIAL_REPLACEMENT_OF_CEMENT_IN_CONCRETE_BY_ISA_pdf
0.5 | 30 | 249.998 | 107.142 | 2488.89 | 714.29 | 1428.57 | 178.57 | 39.88 | 6.98 | 5.59 | 0.179 | 2.21 | 7 | 10 | 0 | 5a | https://www.academia.edu/38288748/THE_USE_OF_PALM_OIL_FUEL_ASH_AS_A_PARTIAL_REPLACEMENT_OF_CEMENT_IN_CONCRETE_BY_ISA_pdf
0.5 | 30 | 249.998 | 107.142 | 2459.26 | 714.29 | 1428.57 | 178.57 | 39.88 | 6.98 | 5.59 | 0.179 | 2.21 | 7 | 11 | 0 | 5b | https://www.academia.edu/38288748/THE_USE_OF_PALM_OIL_FUEL_ASH_AS_A_PARTIAL_REPLACEMENT_OF_CEMENT_IN_CONCRETE_BY_ISA_pdf | 1;2;4
0.5 | 30 | 249.998 | 107.142 | 2459.26 | 714.29 | 1428.57 | 178.57 | 39.88 | 6.98 | 5.59 | 0.179 | 2.21 | 14 | 11 | 0 | 5a | https://www.academia.edu/38288748/THE_USE_OF_PALM_OIL_FUEL_ASH_AS_A_PARTIAL_REPLACEMENT_OF_CEMENT_IN_CONCRETE_BY_ISA_pdf
0.5 | 30 | 249.998 | 107.142 | 2459.26 | 714.29 | 1428.57 | 178.57 | 39.88 | 6.98 | 5.59 | 0.179 | 2.21 | 14 | 12 | 0 | 5b | https://www.academia.edu/38288748/THE_USE_OF_PALM_OIL_FUEL_ASH_AS_A_PARTIAL_REPLACEMENT_OF_CEMENT_IN_CONCRETE_BY_ISA_pdf
0.5 | 30 | 249.998 | 107.142 | 2518.52 | 714.29 | 1428.57 | 178.57 | 39.88 | 6.98 | 5.59 | 0.179 | 2.21 | 28 | 16.5 | 0 | 5a | https://www.academia.edu/38288748/THE_USE_OF_PALM_OIL_FUEL_ASH_AS_A_PARTIAL_REPLACEMENT_OF_CEMENT_IN_CONCRETE_BY_ISA_pdf
0.5 | 30 | 249.998 | 107.142 | 2459.26 | 714.29 | 1428.57 | 178.57 | 39.88 | 6.98 | 5.59 | 0.179 | 2.21 | 28 | 18 | 0 | 5b | https://www.academia.edu/38288748/THE_USE_OF_PALM_OIL_FUEL_ASH_AS_A_PARTIAL_REPLACEMENT_OF_CEMENT_IN_CONCRETE_BY_ISA_pdf
0.34 | 20 | 320 | 80 |  | 760 | 910 | 136 | 67.5 | 4.2 | 8.12 | 3.97 | 1.48 | 7 | 31.86207 | 4 | N20 | https://www.academia.edu/85277631/Effect_of_high_volume_ultrafine_palm_oil_fuel_ash_on_the_engineering_and_transport_properties_of_concrete
0.34 | 20 | 320 | 80 |  | 760 | 910 | 136 | 67.5 | 4.2 | 8.12 | 3.97 | 1.48 | 14 | 27.31035 | 4 | N20 | https://www.academia.edu/85277631/Effect_of_high_volume_ultrafine_palm_oil_fuel_ash_on_the_engineering_and_transport_properties_of_concrete
0.34 | 20 | 320 | 80 |  | 760 | 910 | 136 | 67.5 | 4.2 | 8.12 | 3.97 | 1.48 | 28 | 21.10345 | 4 | N20 | https://www.academia.edu/85277631/Effect_of_high_volume_ultrafine_palm_oil_fuel_ash_on_the_engineering_and_transport_properties_of_concrete
0.34 | 40 | 240 | 160 |  | 760 | 910 | 136 | 67.5 | 4.2 | 8.12 | 3.97 | 1.48 | 7 | 16.34481 | 4 | N40 | https://www.academia.edu/85277631/Effect_of_high_volume_ultrafine_palm_oil_fuel_ash_on_the_engineering_and_transport_properties_of_concrete
0.34 | 40 | 240 | 160 |  | 760 | 910 | 136 | 67.5 | 4.2 | 8.12 | 3.97 | 1.48 | 14 | 40.13793 | 4 | N40 | https://www.academia.edu/85277631/Effect_of_high_volume_ultrafine_palm_oil_fuel_ash_on_the_engineering_and_transport_properties_of_concrete
0.34 | 40 | 240 | 160 |  | 760 | 910 | 136 | 67.5 | 4.2 | 8.12 | 3.97 | 1.48 | 28 | 36.82759 | 4 | N40 | https://www.academia.edu/85277631/Effect_of_high_volume_ultrafine_palm_oil_fuel_ash_on_the_engineering_and_transport_properties_of_concrete
0.34 | 60 | 160 | 240 |  | 760 | 910 | 136 | 67.5 | 4.2 | 8.12 | 3.97 | 1.48 | 7 | 30.2069 | 4 | N60 | https://www.academia.edu/85277631/Effect_of_high_volume_ultrafine_palm_oil_fuel_ash_on_the_engineering_and_transport_properties_of_concrete
0.34 | 60 | 160 | 240 |  | 760 | 910 | 136 | 67.5 | 4.2 | 8.12 | 3.97 | 1.48 | 14 | 25.86207 | 4 | N60 | https://www.academia.edu/85277631/Effect_of_high_volume_ultrafine_palm_oil_fuel_ash_on_the_engineering_and_transport_properties_of_concrete
0.34 | 60 | 160 | 240 |  | 760 | 910 | 136 | 67.5 | 4.2 | 8.12 | 3.97 | 1.48 | 28 | 52.55173 | 4 | N60 | https://www.academia.edu/85277631/Effect_of_high_volume_ultrafine_palm_oil_fuel_ash_on_the_engineering_and_transport_properties_of_concrete
0.34 | 80 | 80 | 320 |  | 760 | 910 | 136 | 67.5 | 4.2 | 8.12 | 3.97 | 1.48 | 7 | 48.82759 | 4 | N80 | https://www.academia.edu/85277631/Effect_of_high_volume_ultrafine_palm_oil_fuel_ash_on_the_engineering_and_transport_properties_of_concrete
0.34 | 80 | 80 | 320 |  | 760 | 910 | 136 | 67.5 | 4.2 | 8.12 | 3.97 | 1.48 | 14 | 38.48276 | 4 | N80 | https://www.academia.edu/85277631/Effect_of_high_volume_ultrafine_palm_oil_fuel_ash_on_the_engineering_and_transport_properties_of_concrete
0.34 | 80 | 80 | 320 |  | 760 | 910 | 136 | 67.5 | 4.2 | 8.12 | 3.97 | 1.48 | 28 | 34.75863 | 4 | N80 | https://www.academia.edu/85277631/Effect_of_high_volume_ultrafine_palm_oil_fuel_ash_on_the_engineering_and_transport_properties_of_concrete
0.3007519 | 5 | 537 | 28.25 |  | 960 | 368 | 170 | 63.4 | 5.51 | 4.2 | 4.35 | 6.19 | 3 | 38.6 | 3.39 | M5 | https://www.academia.edu/83520621/Mechanical_and_fresh_properties_of_sustainable_oil_palm_shell_lightweight_concrete_incorporating_palm_oil_fuel_ash
0.3007519 | 5 | 537 | 28.25 |  | 960 | 368 | 170 | 63.4 | 5.51 | 4.2 | 4.35 | 6.19 | 7 | 38.4 | 3.39 | M5 | https://www.academia.edu/83520621/Mechanical_and_fresh_properties_of_sustainable_oil_palm_shell_lightweight_concrete_incorporating_palm_oil_fuel_ash
0.3007519 | 5 | 537 | 28.25 |  | 960 | 368 | 170 | 63.4 | 5.51 | 4.2 | 4.35 | 6.19 | 28 | 39 | 3.39 | M5 | https://www.academia.edu/83520621/Mechanical_and_fresh_properties_of_sustainable_oil_palm_shell_lightweight_concrete_incorporating_palm_oil_fuel_ash
0.300885 | 10 | 508.5 | 56.5 |  | 960 | 368 | 170 | 63.4 | 5.51 | 4.2 | 4.35 | 6.19 | 3 | 39.1 | 3.39 | M10 | https://www.academia.edu/83520621/Mechanical_and_fresh_properties_of_sustainable_oil_palm_shell_lightweight_concrete_incorporating_palm_oil_fuel_ash
0.300885 | 10 | 508.5 | 56.5 |  | 960 | 368 | 170 | 63.4 | 5.51 | 4.2 | 4.35 | 6.19 | 7 | 40.2 | 3.39 | M10 | https://www.academia.edu/83520621/Mechanical_and_fresh_properties_of_sustainable_oil_palm_shell_lightweight_concrete_incorporating_palm_oil_fuel_ash
0.300885 | 10 | 508.5 | 56.5 |  | 960 | 368 | 170 | 63.4 | 5.51 | 4.2 | 4.35 | 6.19 | 28 | 42.4 | 3.39 | M10 | https://www.academia.edu/83520621/Mechanical_and_fresh_properties_of_sustainable_oil_palm_shell_lightweight_concrete_incorporating_palm_oil_fuel_ash
0.300885 | 15 | 480.25 | 84.75 |  | 960 | 368 | 170 | 63.4 | 5.51 | 4.2 | 4.35 | 6.19 | 3 | 32.7 | 3.39 | M15 | https://www.academia.edu/83520621/Mechanical_and_fresh_properties_of_sustainable_oil_palm_shell_lightweight_concrete_incorporating_palm_oil_fuel_ash
0.300885 | 15 | 480.25 | 84.75 |  | 960 | 368 | 170 | 63.4 | 5.51 | 4.2 | 4.35 | 6.19 | 7 | 38.9 | 3.39 | M15 | https://www.academia.edu/83520621/Mechanical_and_fresh_properties_of_sustainable_oil_palm_shell_lightweight_concrete_incorporating_palm_oil_fuel_ash
0.300885 | 15 | 480.25 | 84.75 |  | 960 | 368 | 170 | 63.4 | 5.51 | 4.2 | 4.35 | 6.19 | 28 | 40.2 | 3.39 | M15 | https://www.academia.edu/83520621/Mechanical_and_fresh_properties_of_sustainable_oil_palm_shell_lightweight_concrete_incorporating_palm_oil_fuel_ash
0.300885 | 20 | 452 | 113 |  | 960 | 368 | 170 | 63.4 | 5.51 | 4.2 | 4.35 | 6.19 | 3 | 30.6 | 3.39 | M20 | https://www.academia.edu/83520621/Mechanical_and_fresh_properties_of_sustainable_oil_palm_shell_lightweight_concrete_incorporating_palm_oil_fuel_ash
0.300885 | 20 | 452 | 113 |  | 960 | 368 | 170 | 63.4 | 5.51 | 4.2 | 4.35 | 6.19 | 7 | 33.6 | 3.39 | M20 | https://www.academia.edu/83520621/Mechanical_and_fresh_properties_of_sustainable_oil_palm_shell_lightweight_concrete_incorporating_palm_oil_fuel_ash
0.300885 | 20 | 452 | 113 |  | 960 | 368 | 170 | 63.4 | 5.51 | 4.2 | 4.35 | 6.19 | 28 | 38.4 | 3.39 | M20 | https://www.academia.edu/83520621/Mechanical_and_fresh_properties_of_sustainable_oil_palm_shell_lightweight_concrete_incorporating_palm_oil_fuel_ash
0.300885 | 25 | 423.75 | 141.25 |  | 960 | 368 | 170 | 63.4 | 5.51 | 4.2 | 4.35 | 6.19 | 3 | 28.5 | 3.39 | M25 | https://www.academia.edu/83520621/Mechanical_and_fresh_properties_of_sustainable_oil_palm_shell_lightweight_concrete_incorporating_palm_oil_fuel_ash
0.300885 | 25 | 423.75 | 141.25 |  | 960 | 368 | 170 | 63.4 | 5.51 | 4.2 | 4.35 | 6.19 | 7 | 35.6 | 3.39 | M25 | https://www.academia.edu/83520621/Mechanical_and_fresh_properties_of_sustainable_oil_palm_shell_lightweight_concrete_incorporating_palm_oil_fuel_ash
0.300885 | 25 | 423.75 | 141.25 |  | 960 | 368 | 170 | 63.4 | 5.51 | 4.2 | 4.35 | 6.19 | 28 | 36 | 3.39 | M25 | https://www.academia.edu/83520621/Mechanical_and_fresh_properties_of_sustainable_oil_palm_shell_lightweight_concrete_incorporating_palm_oil_fuel_ash
0.5 | 5 | 470.13 | 25 | 2113.675 | 1484.72 | 0 |  | 55.2 | 4.48 | 5.44 | 4.12 |  | 7 | 17.07693 | 0.039 | E0P5 | https://www.academia.edu/82016653/Strength_and_water_absorption_properties_of_lightweight_concrete_brick_containing_expanded_polystyrene_and_palm_oil_fuel_ash
0.5 | 5 | 470.13 | 25 | 1952.991 | 1484.72 | 0 |  | 55.2 | 4.48 | 5.44 | 4.12 |  | 28 | 26.52747 | 0.039 | E0P5 | https://www.academia.edu/82016653/Strength_and_water_absorption_properties_of_lightweight_concrete_brick_containing_expanded_polystyrene_and_palm_oil_fuel_ash
0.5 | 10 | 445.14 | 50 | 2065.812 | 1484.72 | 0 |  | 55.2 | 4.48 | 5.44 | 4.12 |  | 7 | 19.6044 | 0.039 | E0P10 | https://www.academia.edu/82016653/Strength_and_water_absorption_properties_of_lightweight_concrete_brick_containing_expanded_polystyrene_and_palm_oil_fuel_ash
0.5 | 10 | 445.14 | 50 | 1922.222 | 1484.72 | 0 |  | 55.2 | 4.48 | 5.44 | 4.12 |  | 28 | 31.03297 | 0.039 | E0P10 | https://www.academia.edu/82016653/Strength_and_water_absorption_properties_of_lightweight_concrete_brick_containing_expanded_polystyrene_and_palm_oil_fuel_ash
0.5 | 15 | 420.83 | 75 | 1980.342 | 1484.72 | 0 |  | 55.2 | 4.48 | 5.44 | 4.12 |  | 7 | 13.45055 | 0.039 | E0P15 | https://www.academia.edu/82016653/Strength_and_water_absorption_properties_of_lightweight_concrete_brick_containing_expanded_polystyrene_and_palm_oil_fuel_ash
0.5 | 15 | 420.83 | 75 | 1888.034 | 1484.72 | 0 |  | 55.2 | 4.48 | 5.44 | 4.12 |  | 28 | 15.31869 | 0.039 | E0P15 | https://www.academia.edu/82016653/Strength_and_water_absorption_properties_of_lightweight_concrete_brick_containing_expanded_polystyrene_and_palm_oil_fuel_ash
0.5 | 20 | 395.83 | 100 | 1891.453 | 1484.72 | 0 |  | 55.2 | 4.48 | 5.44 | 4.12 |  | 7 | 11.8022 | 0.039 | E0P20 | https://www.academia.edu/82016653/Strength_and_water_absorption_properties_of_lightweight_concrete_brick_containing_expanded_polystyrene_and_palm_oil_fuel_ash
0.5 | 20 | 395.83 | 100 | 1870.94 | 1484.72 | 0 |  | 55.2 | 4.48 | 5.44 | 4.12 |  | 28 | 14.76923 | 0.039 | E0P20 | https://www.academia.edu/82016653/Strength_and_water_absorption_properties_of_lightweight_concrete_brick_containing_expanded_polystyrene_and_palm_oil_fuel_ash
0.5 | 25 | 370.53 | 125 | 1870.94 | 1484.72 | 0 |  | 55.2 | 4.48 | 5.44 | 4.12 |  | 7 | 7.296702 | 0.039 | E0P25 | https://www.academia.edu/82016653/Strength_and_water_absorption_properties_of_lightweight_concrete_brick_containing_expanded_polystyrene_and_palm_oil_fuel_ash
0.5 | 25 | 370.53 | 125 | 1847.009 | 1484.72 | 0 |  | 55.2 | 4.48 | 5.44 | 4.12 |  | 28 | 9.274731 | 0.039 | E0P25 | https://www.academia.edu/82016653/Strength_and_water_absorption_properties_of_lightweight_concrete_brick_containing_expanded_polystyrene_and_palm_oil_fuel_ash
0.16 | 17 | 936 | 192 |  | 1034 | 0 | 181 | 65.01 | 5.72 | 4.41 | 8.19 | 2.53 | 3 | 144.2593 | 55 | U17-UHSC | https://www.academia.edu/54495853/Improving_the_Engineering_and_Fluid_Transport_Properties_of_Ultra_High_Strength_Concrete_Utilizing_Ultrafine_Palm_Oil_Fuel_Ash
0.16 | 17 | 936 | 192 |  | 1034 | 0 | 181 | 65.01 | 5.72 | 4.41 | 8.19 | 2.53 | 7 | 148.7963 | 55 | U17-UHSC | https://www.academia.edu/54495853/Improving_the_Engineering_and_Fluid_Transport_Properties_of_Ultra_High_Strength_Concrete_Utilizing_Ultrafine_Palm_Oil_Fuel_Ash
0.16 | 17 | 936 | 192 |  | 1034 | 0 | 181 | 65.01 | 5.72 | 4.41 | 8.19 | 2.53 | 28 | 153.3333 | 55 | U17-UHSC | https://www.academia.edu/54495853/Improving_the_Engineering_and_Fluid_Transport_Properties_of_Ultra_High_Strength_Concrete_Utilizing_Ultrafine_Palm_Oil_Fuel_Ash
0.16 | 17 | 936 | 192 |  | 1034 | 0 | 181 | 65.01 | 5.72 | 4.41 | 8.19 | 2.53 | 90 | 155.7407 | 55 | U17-UHSC | https://www.academia.edu/54495853/Improving_the_Engineering_and_Fluid_Transport_Properties_of_Ultra_High_Strength_Concrete_Utilizing_Ultrafine_Palm_Oil_Fuel_Ash
0.16 | 30 | 789.6 | 338.4 |  | 1034 | 0 | 181 | 65.01 | 5.72 | 4.41 | 8.19 | 2.53 | 3 | 136.0185 | 55 | U30-UHSC | https://www.academia.edu/54495853/Improving_the_Engineering_and_Fluid_Transport_Properties_of_Ultra_High_Strength_Concrete_Utilizing_Ultrafine_Palm_Oil_Fuel_Ash
0.16 | 30 | 789.6 | 338.4 |  | 1034 | 0 | 181 | 65.01 | 5.72 | 4.41 | 8.19 | 2.53 | 7 | 141.3889 | 55 | U30-UHSC | https://www.academia.edu/54495853/Improving_the_Engineering_and_Fluid_Transport_Properties_of_Ultra_High_Strength_Concrete_Utilizing_Ultrafine_Palm_Oil_Fuel_Ash
0.16 | 30 | 789.6 | 338.4 |  | 1034 | 0 | 181 | 65.01 | 5.72 | 4.41 | 8.19 | 2.53 | 28 | 145.9259 | 55 | U30-UHSC | https://www.academia.edu/54495853/Improving_the_Engineering_and_Fluid_Transport_Properties_of_Ultra_High_Strength_Concrete_Utilizing_Ultrafine_Palm_Oil_Fuel_Ash
0.16 | 30 | 789.6 | 338.4 |  | 1034 | 0 | 181 | 65.01 | 5.72 | 4.41 | 8.19 | 2.53 | 90 | 148.6111 | 55 | U30-UHSC | https://www.academia.edu/54495853/Improving_the_Engineering_and_Fluid_Transport_Properties_of_Ultra_High_Strength_Concrete_Utilizing_Ultrafine_Palm_Oil_Fuel_Ash
0.16 | 40 | 677 | 451 |  | 1034 | 0 | 181 | 65.01 | 5.72 | 4.41 | 8.19 | 2.53 | 3 | 131.2963 | 55 | U40-UHSC | https://www.academia.edu/54495853/Improving_the_Engineering_and_Fluid_Transport_Properties_of_Ultra_High_Strength_Concrete_Utilizing_Ultrafine_Palm_Oil_Fuel_Ash
0.16 | 40 | 677 | 451 |  | 1034 | 0 | 181 | 65.01 | 5.72 | 4.41 | 8.19 | 2.53 | 7 | 136.2963 | 55 | U40-UHSC | https://www.academia.edu/54495853/Improving_the_Engineering_and_Fluid_Transport_Properties_of_Ultra_High_Strength_Concrete_Utilizing_Ultrafine_Palm_Oil_Fuel_Ash
0.16 | 40 | 677 | 451 |  | 1034 | 0 | 181 | 65.01 | 5.72 | 4.41 | 8.19 | 2.53 | 28 | 141.8519 | 55 | U40-UHSC | https://www.academia.edu/54495853/Improving_the_Engineering_and_Fluid_Transport_Properties_of_Ultra_High_Strength_Concrete_Utilizing_Ultrafine_Palm_Oil_Fuel_Ash
0.16 | 40 | 677 | 451 |  | 1034 | 0 | 181 | 65.01 | 5.72 | 4.41 | 8.19 | 2.53 | 90 | 144.8148 | 55 | U40-UHSC | https://www.academia.edu/54495853/Improving_the_Engineering_and_Fluid_Transport_Properties_of_Ultra_High_Strength_Concrete_Utilizing_Ultrafine_Palm_Oil_Fuel_Ash
0.5 | 10 | 333 | 37 |  | 740 | 1100 | 185 | 43.6 | 11.4 | 4.7 | 8.4 | 18 | 28 | 49.26829 | 0 | 10 | https://www.academia.edu/1484698/Effect_of_Palm_Oil_Fuel_Ash_in_Controlling_Heat_of_Hydration_of_Concrete
0.5 | 20 | 296 | 74 |  | 740 | 1100 | 185 | 43.6 | 11.4 | 4.7 | 8.4 | 18 | 28 | 49.9187 | 0 | 20 | https://www.academia.edu/1484698/Effect_of_Palm_Oil_Fuel_Ash_in_Controlling_Heat_of_Hydration_of_Concrete
0.5 | 30 | 260 | 110 |  | 740 | 1100 | 185 | 43.6 | 11.4 | 4.7 | 8.4 | 18 | 28 | 50.40651 | 0 | 30 | https://www.academia.edu/1484698/Effect_of_Palm_Oil_Fuel_Ash_in_Controlling_Heat_of_Hydration_of_Concrete
0.5 | 40 | 222 | 148 |  | 740 | 1100 | 185 | 43.6 | 11.4 | 4.7 | 8.4 | 18 | 28 | 47.64228 | 0 | 40 | https://www.academia.edu/1484698/Effect_of_Palm_Oil_Fuel_Ash_in_Controlling_Heat_of_Hydration_of_Concrete
0.5 | 50 | 185 | 185 |  | 740 | 1100 | 185 | 43.6 | 11.4 | 4.7 | 8.4 | 18 | 28 | 43.08943 | 0 | 50 | https://www.academia.edu/1484698/Effect_of_Palm_Oil_Fuel_Ash_in_Controlling_Heat_of_Hydration_of_Concrete
0.5 | 60 | 148 | 222 |  | 740 | 1100 | 185 | 43.6 | 11.4 | 4.7 | 8.4 | 18 | 28 | 36.42276 | 0 | 60 | https://www.academia.edu/1484698/Effect_of_Palm_Oil_Fuel_Ash_in_Controlling_Heat_of_Hydration_of_Concrete
0.37 | 10 | 450 | 50 |  | 760 | 910 | 185 | 68.5 | 4.2 | 8.12 | 3.97 | 0.9 | 7 | 34.7 | 5 | U10E0 | https://www.academia.edu/95981872/Effects_of_nano_palm_oil_fuel_ash_and_nano_eggshell_powder_on_concrete
0.37 | 10 | 450 | 50 |  | 760 | 910 | 185 | 68.5 | 4.2 | 8.12 | 3.97 | 0.9 | 14 | 47.1 | 5 | U10E0 | https://www.academia.edu/95981872/Effects_of_nano_palm_oil_fuel_ash_and_nano_eggshell_powder_on_concrete
0.37 | 10 | 450 | 50 |  | 760 | 910 | 185 | 68.5 | 4.2 | 8.12 | 3.97 | 0.9 | 28 | 64.8 | 5 | U10E0 | https://www.academia.edu/95981872/Effects_of_nano_palm_oil_fuel_ash_and_nano_eggshell_powder_on_concrete
0.37 | 20 | 400 | 100 |  | 760 | 910 | 185 | 68.5 | 4.2 | 8.12 | 3.97 | 0.9 | 7 | 33.3 | 5 | U20E0 | https://www.academia.edu/95981872/Effects_of_nano_palm_oil_fuel_ash_and_nano_eggshell_powder_on_concrete
0.37 | 20 | 400 | 100 |  | 760 | 910 | 185 | 68.5 | 4.2 | 8.12 | 3.97 | 0.9 | 14 | 45.8 | 5 | U20E0 | https://www.academia.edu/95981872/Effects_of_nano_palm_oil_fuel_ash_and_nano_eggshell_powder_on_concrete
0.37 | 20 | 400 | 100 |  | 760 | 910 | 185 | 68.5 | 4.2 | 8.12 | 3.97 | 0.9 | 28 | 62.1 | 5 | U20E0 | https://www.academia.edu/95981872/Effects_of_nano_palm_oil_fuel_ash_and_nano_eggshell_powder_on_concrete
0.37 | 30 | 350 | 150 |  | 760 | 910 | 185 | 68.5 | 4.2 | 8.12 | 3.97 | 0.9 | 7 | 31.2 | 5 | U30E0 | https://www.academia.edu/95981872/Effects_of_nano_palm_oil_fuel_ash_and_nano_eggshell_powder_on_concrete
0.37 | 30 | 350 | 150 |  | 760 | 910 | 185 | 68.5 | 4.2 | 8.12 | 3.97 | 0.9 | 14 | 40.2 | 5 | U30E0 | https://www.academia.edu/95981872/Effects_of_nano_palm_oil_fuel_ash_and_nano_eggshell_powder_on_concrete
0.37 | 30 | 350 | 150 |  | 760 | 910 | 185 | 68.5 | 4.2 | 8.12 | 3.97 | 0.9 | 28 | 58.2 | 5 | U30E0 | https://www.academia.edu/95981872/Effects_of_nano_palm_oil_fuel_ash_and_nano_eggshell_powder_on_concrete
0.45 | 20 | 400 | 100 | 1843 | 870 | 360 | 225 | 51.55 | 4.64 | 8.64 | 5.91 | 5 | 28 | 35.00004 | 5 | POFA-20 | https://www.researchgate.net/publication/281195396_Mechanical_properties_of_oil_palm_shell_lightweight_aggregate_concrete_containing_palm_oil_fuel_ash_as_partial_cement
0.45 | 20 | 400 | 100 | 1843 | 870 | 360 | 225 | 51.55 | 4.64 | 8.64 | 5.91 | 5 | 60 | 37.27277 | 5 | POFA-20 | https://www.researchgate.net/publication/281195396_Mechanical_properties_of_oil_palm_shell_lightweight_aggregate_concrete_containing_palm_oil_fuel_ash_as_partial_cement
0.45 | 20 | 400 | 100 | 1843 | 870 | 360 | 225 | 51.55 | 4.64 | 8.64 | 5.91 | 5 | 180 | 42.27273 | 5 | POFA-20 | https://www.researchgate.net/publication/281195396_Mechanical_properties_of_oil_palm_shell_lightweight_aggregate_concrete_containing_palm_oil_fuel_ash_as_partial_cement
0.45 | 20 | 400 | 100 | 1843 | 870 | 360 | 225 | 51.55 | 4.64 | 8.64 | 5.91 | 5 | 270 | 44.54546 | 5 | POFA-20 | https://www.researchgate.net/publication/281195396_Mechanical_properties_of_oil_palm_shell_lightweight_aggregate_concrete_containing_palm_oil_fuel_ash_as_partial_cement
0.45 | 20 | 400 | 100 | 1843 | 870 | 360 | 225 | 51.55 | 4.64 | 8.64 | 5.91 | 5 | 365 | 46.36367 | 5 | POFA-20 | https://www.researchgate.net/publication/281195396_Mechanical_properties_of_oil_palm_shell_lightweight_aggregate_concrete_containing_palm_oil_fuel_ash_as_partial_cement
0.45 | 10 | 450 | 50 |  | 870 | 360 | 225 | 51.55 | 4.64 | 8.64 | 5.91 | 5 | 28 | 31.63636 | 5 | POFA-10 | https://www.researchgate.net/publication/281195396_Mechanical_properties_of_oil_palm_shell_lightweight_aggregate_concrete_containing_palm_oil_fuel_ash_as_partial_cement
0.45 | 30 | 350 | 150 |  | 870 | 360 | 225 | 51.55 | 4.64 | 8.64 | 5.91 | 5 | 28 | 31.63636 | 5 | POFA-30 | https://www.researchgate.net/publication/281195396_Mechanical_properties_of_oil_palm_shell_lightweight_aggregate_concrete_containing_palm_oil_fuel_ash_as_partial_cement
0.45 | 40 | 300 | 200 |  | 870 | 360 | 225 | 51.55 | 4.64 | 8.64 | 5.91 | 5 | 28 | 28.54546 | 5 | POFA-40 | https://www.researchgate.net/publication/281195396_Mechanical_properties_of_oil_palm_shell_lightweight_aggregate_concrete_containing_palm_oil_fuel_ash_as_partial_cement
0.45 | 50 | 250 | 250 |  | 870 | 360 | 225 | 51.55 | 4.64 | 8.64 | 5.91 | 5 | 28 | 22 | 5 | POFA-50 | https://www.researchgate.net/publication/281195396_Mechanical_properties_of_oil_palm_shell_lightweight_aggregate_concrete_containing_palm_oil_fuel_ash_as_partial_cement
[8 empty] | 43.6 | 11.4 | 4.7 | 8.4 | 18 | 7 | 20.36 | 0 |  | https://www.researchgate.net/publication/315469441_Strength_and_Water_Absorption_Rate_of_Concrete_Made_from_Palm_Oil_Fuel_Ash | 1;2;4
[8 empty] | 43.6 | 11.4 | 4.7 | 8.4 | 18 | 28 | 25.36 | 0 |  | https://www.researchgate.net/publication/315469441_Strength_and_Water_Absorption_Rate_of_Concrete_Made_from_Palm_Oil_Fuel_Ash
[8 empty] | 43.6 | 11.4 | 4.7 | 8.4 | 18 | 7 | 20.83 | 0 |  | https://www.researchgate.net/publication/315469441_Strength_and_Water_Absorption_Rate_of_Concrete_Made_from_Palm_Oil_Fuel_Ash
[8 empty] | 43.6 | 11.4 | 4.7 | 8.4 | 18 | 28 | 25.33 | 0 |  | https://www.researchgate.net/publication/315469441_Strength_and_Water_Absorption_Rate_of_Concrete_Made_from_Palm_Oil_Fuel_Ash
[8 empty] | 43.6 | 11.4 | 4.7 | 8.4 | 18 | 7 | 9.89 | 0 |  | https://www.researchgate.net/publication/315469441_Strength_and_Water_Absorption_Rate_of_Concrete_Made_from_Palm_Oil_Fuel_Ash
[8 empty] | 43.6 | 11.4 | 4.7 | 8.4 | 18 | 28 | 14.28 | 0 |  | https://www.researchgate.net/publication/315469441_Strength_and_Water_Absorption_Rate_of_Concrete_Made_from_Palm_Oil_Fuel_Ash
0.25 | 10 | 635.3 | 70.6 |  | 771.4 | 772 | 176.5 | 62.27 | 3.18 | 13.57 | 4.89 |  | 28 | 72.9 | 12.7062 | C25P10 | https://www.researchgate.net/publication/326232871_Durability_Indicators_for_Sustainable_Self-Consolidating_High-Strength_Concrete_Incorporating_Palm_Oil_Fuel_Ash
0.25 | 10 | 635.3 | 70.6 |  | 771.4 | 772 | 176.5 | 62.27 | 3.18 | 13.57 | 4.89 |  | 56 | 75.5 | 12.7062 | C25P10 | https://www.researchgate.net/publication/326232871_Durability_Indicators_for_Sustainable_Self-Consolidating_High-Strength_Concrete_Incorporating_Palm_Oil_Fuel_Ash
0.25 | 20 | 564.7 | 141.2 |  | 761 | 763 | 176.5 | 62.27 | 3.18 | 13.57 | 4.89 |  | 28 | 74.2 | 14.118 | C25P20 | https://www.researchgate.net/publication/326232871_Durability_Indicators_for_Sustainable_Self-Consolidating_High-Strength_Concrete_Incorporating_Palm_Oil_Fuel_Ash
0.25 | 20 | 564.7 | 141.2 |  | 761 | 763 | 176.5 | 62.27 | 3.18 | 13.57 | 4.89 |  | 56 | 77 | 14.118 | C25P20 | https://www.researchgate.net/publication/326232871_Durability_Indicators_for_Sustainable_Self-Consolidating_High-Strength_Concrete_Incorporating_Palm_Oil_Fuel_Ash
0.25 | 30 | 494.1 | 211.8 |  | 752.1 | 754 | 176.5 | 62.27 | 3.18 | 13.57 | 4.89 |  | 28 | 65.9 | 14.8239 | C25P30 | https://www.researchgate.net/publication/326232871_Durability_Indicators_for_Sustainable_Self-Consolidating_High-Strength_Concrete_Incorporating_Palm_Oil_Fuel_Ash
0.25 | 30 | 494.1 | 211.8 |  | 752.1 | 754 | 176.5 | 62.27 | 3.18 | 13.57 | 4.89 |  | 56 | 68.4 | 14.8239 | C25P30 | https://www.researchgate.net/publication/326232871_Durability_Indicators_for_Sustainable_Self-Consolidating_High-Strength_Concrete_Incorporating_Palm_Oil_Fuel_Ash
0.3 | 10 | 529.4 | 58.8 |  | 825.6 | 827 | 176.5 | 62.27 | 3.18 | 13.57 | 4.89 |  | 28 | 69.3 | 9.26415 | C30P10 | https://www.researchgate.net/publication/326232871_Durability_Indicators_for_Sustainable_Self-Consolidating_High-Strength_Concrete_Incorporating_Palm_Oil_Fuel_Ash
0.3 | 10 | 529.4 | 58.8 |  | 825.6 | 827 | 176.5 | 62.27 | 3.18 | 13.57 | 4.89 |  | 56 | 72.1 | 9.26415 | C30P10 | https://www.researchgate.net/publication/326232871_Durability_Indicators_for_Sustainable_Self-Consolidating_High-Strength_Concrete_Incorporating_Palm_Oil_Fuel_Ash
0.3 | 20 | 470.6 | 117.6 |  | 819 | 817.1 | 176.5 | 62.27 | 3.18 | 13.57 | 4.89 |  | 28 | 71.3 | 10.5876 | C30P20 | https://www.researchgate.net/publication/326232871_Durability_Indicators_for_Sustainable_Self-Consolidating_High-Strength_Concrete_Incorporating_Palm_Oil_Fuel_Ash
0.3 | 20 | 470.6 | 117.6 |  | 819 | 817.1 | 176.5 | 62.27 | 3.18 | 13.57 | 4.89 |  | 56 | 74.1 | 10.5876 | C30P20 | https://www.researchgate.net/publication/326232871_Durability_Indicators_for_Sustainable_Self-Consolidating_High-Strength_Concrete_Incorporating_Palm_Oil_Fuel_Ash
0.3 | 30 | 411.8 | 176.5 |  | 809.9 | 811 | 176.5 | 62.27 | 3.18 | 13.57 | 4.89 |  | 28 | 63.1 | 11.324775 | C30P30 | https://www.researchgate.net/publication/326232871_Durability_Indicators_for_Sustainable_Self-Consolidating_High-Strength_Concrete_Incorporating_Palm_Oil_Fuel_Ash
0.3 | 30 | 411.8 | 176.5 |  | 809.9 | 811 | 176.5 | 62.27 | 3.18 | 13.57 | 4.89 |  | 56 | 65.6 | 11.324775 | C30P30 | https://www.researchgate.net/publication/326232871_Durability_Indicators_for_Sustainable_Self-Consolidating_High-Strength_Concrete_Incorporating_Palm_Oil_Fuel_Ash
0.35 | 10 | 453.8 | 50.4 |  | 865.3 | 867 | 176.5 | 62.27 | 3.18 | 13.57 | 4.89 |  | 28 | 62.8 | 6.0504 | C35P10 | https://www.researchgate.net/publication/326232871_Durability_Indicators_for_Sustainable_Self-Consolidating_High-Strength_Concrete_Incorporating_Palm_Oil_Fuel_Ash
0.35 | 10 | 453.8 | 50.4 |  | 865.3 | 867 | 176.5 | 62.27 | 3.18 | 13.57 | 4.89 |  | 56 | 65.5 | 6.0504 | C35P10 | https://www.researchgate.net/publication/326232871_Durability_Indicators_for_Sustainable_Self-Consolidating_High-Strength_Concrete_Incorporating_Palm_Oil_Fuel_Ash
0.35 | 20 | 403.4 | 100.8 |  | 858.5 | 860 | 176.5 | 62.27 | 3.18 | 13.57 | 4.89 |  | 28 | 64.2 | 6.17645 | C35P20 | https://www.researchgate.net/publication/326232871_Durability_Indicators_for_Sustainable_Self-Consolidating_High-Strength_Concrete_Incorporating_Palm_Oil_Fuel_Ash
0.35 | 20 | 403.4 | 100.8 |  | 858.5 | 860 | 176.5 | 62.27 | 3.18 | 13.57 | 4.89 |  | 56 | 66.9 | 6.17645 | C35P20 | https://www.researchgate.net/publication/326232871_Durability_Indicators_for_Sustainable_Self-Consolidating_High-Strength_Concrete_Incorporating_Palm_Oil_Fuel_Ash
0.35 | 30 | 352.9 | 153.3 |  | 851.9 | 853 | 176.5 | 62.27 | 3.18 | 13.57 | 4.89 |  | 28 | 57.7 | 7.97265 | C35P30 | https://www.researchgate.net/publication/326232871_Durability_Indicators_for_Sustainable_Self-Consolidating_High-Strength_Concrete_Incorporating_Palm_Oil_Fuel_Ash
0.35 | 30 | 352.9 | 153.3 |  | 851.9 | 853 | 176.5 | 62.27 | 3.18 | 13.57 | 4.89 |  | 56 | 60.3 | 7.97265 | C35P30 | https://www.researchgate.net/publication/326232871_Durability_Indicators_for_Sustainable_Self-Consolidating_High-Strength_Concrete_Incorporating_Palm_Oil_Fuel_Ash
0.4 | 10 | 397.1 | 44.1 |  | 894.9 | 895 | 176.5 | 62.27 | 3.18 | 13.57 | 4.89 |  | 28 | 57.9 | 4.6326 | C40P10 | https://www.researchgate.net/publication/326232871_Durability_Indicators_for_Sustainable_Self-Consolidating_High-Strength_Concrete_Incorporating_Palm_Oil_Fuel_Ash
0.4 | 10 | 397.1 | 44.1 |  | 894.9 | 895 | 176.5 | 62.27 | 3.18 | 13.57 | 4.89 |  | 56 | 60.2 | 4.6326 | C40P10 | https://www.researchgate.net/publication/326232871_Durability_Indicators_for_Sustainable_Self-Consolidating_High-Strength_Concrete_Incorporating_Palm_Oil_Fuel_Ash
0.4 | 20 | 352.9 | 88.2 |  | 888.2 | 890 | 176.5 | 62.27 | 3.18 | 13.57 | 4.89 |  | 28 | 58.2 | 5.2932 | C40P20 | https://www.researchgate.net/publication/326232871_Durability_Indicators_for_Sustainable_Self-Consolidating_High-Strength_Concrete_Incorporating_Palm_Oil_Fuel_Ash
0.4 | 20 | 352.9 | 88.2 |  | 888.2 | 890 | 176.5 | 62.27 | 3.18 | 13.57 | 4.89 |  | 56 | 60.8 | 5.2932 | C40P20 | https://www.researchgate.net/publication/326232871_Durability_Indicators_for_Sustainable_Self-Consolidating_High-Strength_Concrete_Incorporating_Palm_Oil_Fuel_Ash
0.4 | 30 | 308.8 | 132.4 |  | 882.1 | 884 | 176.5 | 62.27 | 3.18 | 13.57 | 4.89 |  | 28 | 52.3 | 6.1768 | C40P30 | https://www.researchgate.net/publication/326232871_Durability_Indicators_for_Sustainable_Self-Consolidating_High-Strength_Concrete_Incorporating_Palm_Oil_Fuel_Ash
0.4 | 30 | 308.8 | 132.4 |  | 882.1 | 884 | 176.5 | 62.27 | 3.18 | 13.57 | 4.89 |  | 56 | 54.8 | 6.1768 | C40P30 | https://www.researchgate.net/publication/326232871_Durability_Indicators_for_Sustainable_Self-Consolidating_High-Strength_Concrete_Incorporating_Palm_Oil_Fuel_Ash
0.35 | 10 | 432 | 48 |  | 923 | 752 | 168 | 59.17 | 3.73 | 6.33 | 5.8 | 16.1 | 3 | 48.82681 | 6.72 | SCHSC10 | https://www.researchgate.net/publication/271987954_The_Effect_of_Palm_Oil_Fuel_Ash_as_a_Cementreplacement_Material_on_Self-Compacting_Concrete
0.35 | 10 | 432 | 48 |  | 923 | 752 | 168 | 59.17 | 3.73 | 6.33 | 5.8 | 16.1 | 7 | 55.74022 | 6.72 | SCHSC10 | https://www.researchgate.net/publication/271987954_The_Effect_of_Palm_Oil_Fuel_Ash_as_a_Cementreplacement_Material_on_Self-Compacting_Concrete
0.35 | 10 | 432 | 48 |  | 923 | 752 | 168 | 59.17 | 3.73 | 6.33 | 5.8 | 16.1 | 28 | 69.56704 | 6.72 | SCHSC10 | https://www.researchgate.net/publication/271987954_The_Effect_of_Palm_Oil_Fuel_Ash_as_a_Cementreplacement_Material_on_Self-Compacting_Concrete
0.35 | 10 | 432 | 48 |  | 923 | 752 | 168 | 59.17 | 3.73 | 6.33 | 5.8 | 16.1 | 56 | 72.081 | 6.72 | SCHSC10 | https://www.researchgate.net/publication/271987954_The_Effect_of_Palm_Oil_Fuel_Ash_as_a_Cementreplacement_Material_on_Self-Compacting_Concrete
0.35 | 10 | 432 | 48 |  | 923 | 752 | 168 | 59.17 | 3.73 | 6.33 | 5.8 | 16.1 | 90 | 74.46927 | 6.72 | SCHSC10 | https://www.researchgate.net/publication/271987954_The_Effect_of_Palm_Oil_Fuel_Ash_as_a_Cementreplacement_Material_on_Self-Compacting_Concrete
0.35 | 15 | 408 | 72 |  | 948 | 772 | 168 | 59.17 | 3.73 | 6.33 | 5.8 | 16.1 | 3 | 41.66201 | 7.2 | SCHSC15 | https://www.researchgate.net/publication/271987954_The_Effect_of_Palm_Oil_Fuel_Ash_as_a_Cementreplacement_Material_on_Self-Compacting_Concrete
0.35 | 15 | 408 | 72 |  | 948 | 772 | 168 | 59.17 | 3.73 | 6.33 | 5.8 | 16.1 | 7 | 45.30726 | 7.2 | SCHSC15 | https://www.researchgate.net/publication/271987954_The_Effect_of_Palm_Oil_Fuel_Ash_as_a_Cementreplacement_Material_on_Self-Compacting_Concrete
0.35 | 15 | 408 | 72 |  | 948 | 772 | 168 | 59.17 | 3.73 | 6.33 | 5.8 | 16.1 | 28 | 62.65363 | 7.2 | SCHSC15 | https://www.researchgate.net/publication/271987954_The_Effect_of_Palm_Oil_Fuel_Ash_as_a_Cementreplacement_Material_on_Self-Compacting_Concrete
0.35 | 15 | 408 | 72 |  | 948 | 772 | 168 | 59.17 | 3.73 | 6.33 | 5.8 | 16.1 | 56 | 67.68156 | 7.2 | SCHSC15 | https://www.researchgate.net/publication/271987954_The_Effect_of_Palm_Oil_Fuel_Ash_as_a_Cementreplacement_Material_on_Self-Compacting_Concrete
0.35 | 15 | 408 | 72 |  | 948 | 772 | 168 | 59.17 | 3.73 | 6.33 | 5.8 | 16.1 | 90 | 70.69832 | 7.2 | SCHSC15 | https://www.researchgate.net/publication/271987954_The_Effect_of_Palm_Oil_Fuel_Ash_as_a_Cementreplacement_Material_on_Self-Compacting_Concrete
0.35 | 20 | 384 | 96 |  | 944 | 772 | 168 | 59.17 | 3.73 | 6.33 | 5.8 | 16.1 | 3 | 40.65642 | 8.64 | SCHSC20 | https://www.researchgate.net/publication/271987954_The_Effect_of_Palm_Oil_Fuel_Ash_as_a_Cementreplacement_Material_on_Self-Compacting_Concrete
0.35 | 20 | 384 | 96 |  | 944 | 772 | 168 | 59.17 | 3.73 | 6.33 | 5.8 | 16.1 | 7 | 43.79888 | 8.64 | SCHSC20 | https://www.researchgate.net/publication/271987954_The_Effect_of_Palm_Oil_Fuel_Ash_as_a_Cementreplacement_Material_on_Self-Compacting_Concrete
0.35 | 20 | 384 | 96 |  | 944 | 772 | 168 | 59.17 | 3.73 | 6.33 | 5.8 | 16.1 | 28 | 60.89385 | 8.64 | SCHSC20 | https://www.researchgate.net/publication/271987954_The_Effect_of_Palm_Oil_Fuel_Ash_as_a_Cementreplacement_Material_on_Self-Compacting_Concrete
0.35 | 20 | 384 | 96 |  | 944 | 772 | 168 | 59.17 | 3.73 | 6.33 | 5.8 | 16.1 | 56 | 66.04748 | 8.64 | SCHSC20 | https://www.researchgate.net/publication/271987954_The_Effect_of_Palm_Oil_Fuel_Ash_as_a_Cementreplacement_Material_on_Self-Compacting_Concrete
0.35 | 20 | 384 | 96 |  | 944 | 772 | 168 | 59.17 | 3.73 | 6.33 | 5.8 | 16.1 | 90 | 69.44134 | 8.64 | SCHSC20 | https://www.researchgate.net/publication/271987954_The_Effect_of_Palm_Oil_Fuel_Ash_as_a_Cementreplacement_Material_on_Self-Compacting_Concrete
0.53 | 10 | 285.3 | 31.7 |  | 466 | 1258 | 168 | 54.35 | 10.955 | 6.25 | 4.75 | 5.95 | 3 | 11.92957 | 0 | B | https://www.researchgate.net/publication/344047356_Mechanical_Performance_of_Palm_Oil_Fuel_Ash_Blended_Concrete_for_Sustainable_Construction
0.53 | 10 | 285.3 | 31.7 |  | 466 | 1258 | 168 | 54.35 | 10.955 | 6.25 | 4.75 | 5.95 | 7 | 19.91549 | 0 | B | https://www.researchgate.net/publication/344047356_Mechanical_Performance_of_Palm_Oil_Fuel_Ash_Blended_Concrete_for_Sustainable_Construction
0.53 | 10 | 285.3 | 31.7 | VERIFY | 466 | 1258 | 168 | 54.35 | 10.955 | 6.25 | 4.75 | 5.95 | 14 | 24.4507 | 0 | B | https://www.researchgate.net/publication/344047356_Mechanical_Performance_of_Palm_Oil_Fuel_Ash_Blended_Concrete_for_Sustainable_Construction
0.53 | 10 | 285.3 | 31.7 |  | 466 | 1258 | 168 | 54.35 | 10.955 | 6.25 | 4.75 | 5.95 | 21 | 28 | 0 | B | https://www.researchgate.net/publication/344047356_Mechanical_Performance_of_Palm_Oil_Fuel_Ash_Blended_Concrete_for_Sustainable_Construction
0.53 | 10 | 285.3 | 31.7 |  | 466 | 1258 | 168 | 54.35 | 10.955 | 6.25 | 4.75 | 5.95 | 28 | 30.26761 | 0 | B | https://www.researchgate.net/publication/344047356_Mechanical_Performance_of_Palm_Oil_Fuel_Ash_Blended_Concrete_for_Sustainable_Construction
0.53 | 20 | 253.6 | 63.4 |  | 466 | 1258 | 168 | 54.35 | 10.955 | 6.25 | 4.75 | 5.95 | 3 | 8.676057 | 0 | C | https://www.researchgate.net/publication/344047356_Mechanical_Performance_of_Palm_Oil_Fuel_Ash_Blended_Concrete_for_Sustainable_Construction
0.53 | 20 | 253.6 | 63.4 |  | 466 | 1258 | 168 | 54.35 | 10.955 | 6.25 | 4.75 | 5.95 | 7 | 15.1831 | 0 | C | https://www.researchgate.net/publication/344047356_Mechanical_Performance_of_Palm_Oil_Fuel_Ash_Blended_Concrete_for_Sustainable_Construction
0.53 | 20 | 253.6 | 63.4 |  | 466 | 1258 | 168 | 54.35 | 10.955 | 6.25 | 4.75 | 5.95 | 14 | 18.88028 | 0 | C | https://www.researchgate.net/publication/344047356_Mechanical_Performance_of_Palm_Oil_Fuel_Ash_Blended_Concrete_for_Sustainable_Construction
0.53 | 20 | 253.6 | 63.4 |  | 466 | 1258 | 168 | 54.35 | 10.955 | 6.25 | 4.75 | 5.95 | 21 | 23.07042 | 0 | C | https://www.researchgate.net/publication/344047356_Mechanical_Performance_of_Palm_Oil_Fuel_Ash_Blended_Concrete_for_Sustainable_Construction
0.53 | 20 | 253.6 | 63.4 |  | 466 | 1258 | 168 | 54.35 | 10.955 | 6.25 | 4.75 | 5.95 | 28 | 23.51408 | 0 | C | https://www.researchgate.net/publication/344047356_Mechanical_Performance_of_Palm_Oil_Fuel_Ash_Blended_Concrete_for_Sustainable_Construction
0.53 | 30 | 221.9 | 95.1 |  | 466 | 1258 | 168 | 54.35 | 10.955 | 6.25 | 4.75 | 5.95 | 3 | 8.035211 | 0 | D | https://www.researchgate.net/publication/344047356_Mechanical_Performance_of_Palm_Oil_Fuel_Ash_Blended_Concrete_for_Sustainable_Construction
0.53 | 30 | 221.9 | 95.1 |  | 466 | 1258 | 168 | 54.35 | 10.955 | 6.25 | 4.75 | 5.95 | 7 | 13.75352 | 0 | D | https://www.researchgate.net/publication/344047356_Mechanical_Performance_of_Palm_Oil_Fuel_Ash_Blended_Concrete_for_Sustainable_Construction
0.53 | 30 | 221.9 | 95.1 |  | 466 | 1258 | 168 | 54.35 | 10.955 | 6.25 | 4.75 | 5.95 | 14 | 15.77465 | 0 | D | https://www.researchgate.net/publication/344047356_Mechanical_Performance_of_Palm_Oil_Fuel_Ash_Blended_Concrete_for_Sustainable_Construction
0.53 | 30 | 221.9 | 95.1 |  | 466 | 1258 | 168 | 54.35 | 10.955 | 6.25 | 4.75 | 5.95 | 21 | 16.3169 | 0 | D | https://www.researchgate.net/publication/344047356_Mechanical_Performance_of_Palm_Oil_Fuel_Ash_Blended_Concrete_for_Sustainable_Construction
0.53 | 30 | 221.9 | 95.1 |  | 466 | 1258 | 168 | 54.35 | 10.955 | 6.25 | 4.75 | 5.95 | 28 | 18.6831 | 0 | D | https://www.researchgate.net/publication/344047356_Mechanical_Performance_of_Palm_Oil_Fuel_Ash_Blended_Concrete_for_Sustainable_Construction
0.53 | 40 | 190.2 | 126.8 |  | 466 | 1258 | 168 | 54.35 | 10.955 | 6.25 | 4.75 | 5.95 | 3 | 7.394366 | 0 | E | https://www.researchgate.net/publication/344047356_Mechanical_Performance_of_Palm_Oil_Fuel_Ash_Blended_Concrete_for_Sustainable_Construction
0.53 | 40 | 190.2 | 126.8 |  | 466 | 1258 | 168 | 54.35 | 10.955 | 6.25 | 4.75 | 5.95 | 7 | 10.30282 | 0 | E | https://www.researchgate.net/publication/344047356_Mechanical_Performance_of_Palm_Oil_Fuel_Ash_Blended_Concrete_for_Sustainable_Construction
0.53 | 40 | 190.2 | 126.8 |  | 466 | 1258 | 168 | 54.35 | 10.955 | 6.25 | 4.75 | 5.95 | 14 | 12.96479 | 0 | E | https://www.researchgate.net/publication/344047356_Mechanical_Performance_of_Palm_Oil_Fuel_Ash_Blended_Concrete_for_Sustainable_Construction
0.53 | 40 | 190.2 | 126.8 |  | 466 | 1258 | 168 | 54.35 | 10.955 | 6.25 | 4.75 | 5.95 | 21 | 14.14788 | 0 | E | https://www.researchgate.net/publication/344047356_Mechanical_Performance_of_Palm_Oil_Fuel_Ash_Blended_Concrete_for_Sustainable_Construction
0.53 | 40 | 190.2 | 126.8 |  | 466 | 1258 | 168 | 54.35 | 10.955 | 6.25 | 4.75 | 5.95 | 28 | 15.38028 | 0 | E | https://www.researchgate.net/publication/344047356_Mechanical_Performance_of_Palm_Oil_Fuel_Ash_Blended_Concrete_for_Sustainable_Construction
0.53 | 50 | 158.5 | 158.5 |  | 466 | 1258 | 168 | 54.35 | 10.955 | 6.25 | 4.75 | 5.95 | 3 | 4.880282 | 0 | F | https://www.researchgate.net/publication/344047356_Mechanical_Performance_of_Palm_Oil_Fuel_Ash_Blended_Concrete_for_Sustainable_Construction
0.53 | 50 | 158.5 | 158.5 |  | 466 | 1258 | 168 | 54.35 | 10.955 | 6.25 | 4.75 | 5.95 | 7 | 9.80986 | 0 | F | https://www.researchgate.net/publication/344047356_Mechanical_Performance_of_Palm_Oil_Fuel_Ash_Blended_Concrete_for_Sustainable_Construction
0.53 | 50 | 158.5 | 158.5 |  | 466 | 1258 | 168 | 54.35 | 10.955 | 6.25 | 4.75 | 5.95 | 14 | 11.33803 | 0 | F | https://www.researchgate.net/publication/344047356_Mechanical_Performance_of_Palm_Oil_Fuel_Ash_Blended_Concrete_for_Sustainable_Construction
0.53 | 50 | 158.5 | 158.5 |  | 466 | 1258 | 168 | 54.35 | 10.955 | 6.25 | 4.75 | 5.95 | 21 | 12.22535 | 0 | F | https://www.researchgate.net/publication/344047356_Mechanical_Performance_of_Palm_Oil_Fuel_Ash_Blended_Concrete_for_Sustainable_Construction
0.53 | 50 | 158.5 | 158.5 |  | 466 | 1258 | 168 | 54.35 | 10.955 | 6.25 | 4.75 | 5.95 | 28 | 13.40845 | 0 | F | https://www.researchgate.net/publication/344047356_Mechanical_Performance_of_Palm_Oil_Fuel_Ash_Blended_Concrete_for_Sustainable_Construction
0.6014829 | 20 | 280.78 | 55.04 |  | 761.35 | 1027.37 | 201.99 | 57 | 10.3 | 1.35 | 7.17 | 13.5 | 3 | 10.55555 | 1.68 |  | https://www.researchgate.net/publication/375636416_Compressive_Strength_and_Porosity_of_POFA_Blended_Concrete_Admixed_with_Micro_Silica
0.6014829 | 20 | 280.78 | 55.04 |  | 761.35 | 1027.37 | 201.99 | 57 | 10.3 | 1.35 | 7.17 | 13.5 | 7 | 13.39506 | 1.68 |  | https://www.researchgate.net/publication/375636416_Compressive_Strength_and_Porosity_of_POFA_Blended_Concrete_Admixed_with_Micro_Silica
0.6014829 | 20 | 280.78 | 55.04 |  | 761.35 | 1027.37 | 201.99 | 57 | 10.3 | 1.35 | 7.17 | 13.5 | 28 | 14.19753 | 1.68 |  | https://www.researchgate.net/publication/375636416_Compressive_Strength_and_Porosity_of_POFA_Blended_Concrete_Admixed_with_Micro_Silica
0.6014829 | 40 | 280.78 | 55.04 |  | 761.35 | 1027.37 | 201.99 | 57 | 10.3 | 1.35 | 7.17 | 13.5 | 3 | 7.154812 | 1.6 |  | https://www.researchgate.net/publication/375636416_Compressive_Strength_and_Porosity_of_POFA_Blended_Concrete_Admixed_with_Micro_Silica
0.6014829 | 40 | 280.78 | 55.04 |  | 761.35 | 1027.37 | 201.99 | 57 | 10.3 | 1.35 | 7.17 | 13.5 | 7 | 7.970711 | 1.6 |  | https://www.researchgate.net/publication/375636416_Compressive_Strength_and_Porosity_of_POFA_Blended_Concrete_Admixed_with_Micro_Silica
0.6014829 | 40 | 280.78 | 55.04 |  | 761.35 | 1027.37 | 201.99 | 57 | 10.3 | 1.35 | 7.17 | 13.5 | 28 | 11.61088 | 1.6 |  | https://www.researchgate.net/publication/375636416_Compressive_Strength_and_Porosity_of_POFA_Blended_Concrete_Admixed_with_Micro_Silica
0.5 | 10 | 307.8 | 34.2 | 2333.3 | 696.6 | 923.4 | 188 | 53.52 | 11.4 | 12.68 | 4.62 | 4.83 | 7 | 16.47399 | 0 |  | https://www.researchgate.net/publication/311432292_A_Study_Of_Partial_Replacement_Of_Cement_With_Palm_Oil_Fuel_Ash_In_Concrete_Production
0.5 | 10 | 307.8 | 34.2 | 2365 | 696.6 | 923.4 | 188 | 53.52 | 11.4 | 12.68 | 4.62 | 4.83 | 21 | 23.17919 | 0 |  | https://www.researchgate.net/publication/311432292_A_Study_Of_Partial_Replacement_Of_Cement_With_Palm_Oil_Fuel_Ash_In_Concrete_Production
0.5 | 10 | 307.8 | 34.2 | 2363.33 | 696.6 | 923.4 | 188 | 53.52 | 11.4 | 12.68 | 4.62 | 4.83 | 28 | 23.69942 | 0 |  | https://www.researchgate.net/publication/311432292_A_Study_Of_Partial_Replacement_Of_Cement_With_Palm_Oil_Fuel_Ash_In_Concrete_Production
0.5 | 20 | 273.6 | 68.4 | 2312 | 696.6 | 923.4 | 188 | 53.52 | 11.4 | 12.68 | 4.62 | 4.83 | 7 | 14.73988 | 0 |  | https://www.researchgate.net/publication/311432292_A_Study_Of_Partial_Replacement_Of_Cement_With_Palm_Oil_Fuel_Ash_In_Concrete_Production
0.5 | 20 | 273.6 | 68.4 | 2334 | 696.6 | 923.4 | 188 | 53.52 | 11.4 | 12.68 | 4.62 | 4.83 | 21 | 19.65318 | 0 |  | https://www.researchgate.net/publication/311432292_A_Study_Of_Partial_Replacement_Of_Cement_With_Palm_Oil_Fuel_Ash_In_Concrete_Production
0.5 | 20 | 273.6 | 68.4 | 2328.33 | 696.6 | 923.4 | 188 | 53.52 | 11.4 | 12.68 | 4.62 | 4.83 | 28 | 20.69364 | 0 |  | https://www.researchgate.net/publication/311432292_A_Study_Of_Partial_Replacement_Of_Cement_With_Palm_Oil_Fuel_Ash_In_Concrete_Production
0.5 | 30 | 239.4 | 102.6 | 2239.33 | 696.6 | 923.4 | 188 | 53.52 | 11.4 | 12.68 | 4.62 | 4.83 | 7 | 13.46821 | 0 |  | https://www.researchgate.net/publication/311432292_A_Study_Of_Partial_Replacement_Of_Cement_With_Palm_Oil_Fuel_Ash_In_Concrete_Production
0.5 | 30 | 239.4 | 102.6 | 2269 | 696.6 | 923.4 | 188 | 53.52 | 11.4 | 12.68 | 4.62 | 4.83 | 21 | 14.85549 | 0 |  | https://www.researchgate.net/publication/311432292_A_Study_Of_Partial_Replacement_Of_Cement_With_Palm_Oil_Fuel_Ash_In_Concrete_Production
0.5 | 30 | 239.4 | 102.6 | 2251.33 | 696.6 | 923.4 | 188 | 53.52 | 11.4 | 12.68 | 4.62 | 4.83 | 28 | 15.31792 | 0 |  | https://www.researchgate.net/publication/311432292_A_Study_Of_Partial_Replacement_Of_Cement_With_Palm_Oil_Fuel_Ash_In_Concrete_Production
0.300885 | 10 | 508 | 57 |  | 960 | 368 | 170 | 63.2 | 5.49 | 4.19 | 4.32 | 6.15 | 7 | 35.78 | 3.4 |  | https://www.researchgate.net/publication/357838533_Compressive_Strength_and_Efficiency_Factor_of_Green_Concrete
0.300885 | 10 | 508 | 57 |  | 960 | 368 | 170 | 63.2 | 5.49 | 4.19 | 4.32 | 6.15 | 28 | 40.51 | 3.4 |  | https://www.researchgate.net/publication/357838533_Compressive_Strength_and_Efficiency_Factor_of_Green_Concrete
0.300885 | 10 | 508 | 57 |  | 960 | 368 | 170 | 63.2 | 5.49 | 4.19 | 4.32 | 6.15 | 56 | 41.1 | 3.4 |  | https://www.researchgate.net/publication/357838533_Compressive_Strength_and_Efficiency_Factor_of_Green_Concrete
0.300885 | 10 | 508 | 57 |  | 960 | 368 | 170 | 63.2 | 5.49 | 4.19 | 4.32 | 6.15 | 120 | 41.63 | 3.4 |  | https://www.researchgate.net/publication/357838533_Compressive_Strength_and_Efficiency_Factor_of_Green_Concrete
0.300885 | 30 | 395 | 170 |  | 960 | 368 | 170 | 63.2 | 5.49 | 4.19 | 4.32 | 6.15 | 7 | 30.72 | 4.9 |  | https://www.researchgate.net/publication/357838533_Compressive_Strength_and_Efficiency_Factor_of_Green_Concrete
0.300885 | 30 | 395 | 170 |  | 960 | 368 | 170 | 63.2 | 5.49 | 4.19 | 4.32 | 6.15 | 28 | 38.22 | 4.9 |  | https://www.researchgate.net/publication/357838533_Compressive_Strength_and_Efficiency_Factor_of_Green_Concrete
0.300885 | 30 | 395 | 170 |  | 960 | 368 | 170 | 63.2 | 5.49 | 4.19 | 4.32 | 6.15 | 56 | 39.3 | 4.9 |  | https://www.researchgate.net/publication/357838533_Compressive_Strength_and_Efficiency_Factor_of_Green_Concrete
0.300885 | 30 | 395 | 170 |  | 960 | 368 | 170 | 63.2 | 5.49 | 4.19 | 4.32 | 6.15 | 120 | 40.3 | 4.9 |  | https://www.researchgate.net/publication/357838533_Compressive_Strength_and_Efficiency_Factor_of_Green_Concrete
0.300885 | 50 | 283 | 282 |  | 960 | 368 | 170 | 63.2 | 5.49 | 4.19 | 4.32 | 6.15 | 7 | 21.56 | 6.2 |  | https://www.researchgate.net/publication/357838533_Compressive_Strength_and_Efficiency_Factor_of_Green_Concrete
0.300885 | 50 | 283 | 282 |  | 960 | 368 | 170 | 63.2 | 5.49 | 4.19 | 4.32 | 6.15 | 28 | 30.7 | 6.2 |  | https://www.researchgate.net/publication/357838533_Compressive_Strength_and_Efficiency_Factor_of_Green_Concrete
0.300885 | 50 | 283 | 282 |  | 960 | 368 | 170 | 63.2 | 5.49 | 4.19 | 4.32 | 6.15 | 56 | 31.25 | 6.2 |  | https://www.researchgate.net/publication/357838533_Compressive_Strength_and_Efficiency_Factor_of_Green_Concrete
0.300885 | 50 | 283 | 282 |  | 960 | 368 | 170 | 63.2 | 5.49 | 4.19 | 4.32 | 6.15 | 120 | 34.35 | 6.2 |  | https://www.researchgate.net/publication/357838533_Compressive_Strength_and_Efficiency_Factor_of_Green_Concrete
0.4 | 60 | 210 | 315 |  | 1578 | 0 |  | 69.3 | 5.3 | 5.1 | 9.15 | 1.3 | 7 | 19.37799 | 0 |  | https://www.researchgate.net/publication/281772075_Properties_of_Mortar_Containing_High_Volume_Palm_Oil_Biomass_Waste
0.4 | 60 | 210 | 315 |  | 1578 | 0 |  | 69.3 | 5.3 | 5.1 | 9.15 | 1.3 | 14 | 33.80383 | 0 |  | https://www.researchgate.net/publication/281772075_Properties_of_Mortar_Containing_High_Volume_Palm_Oil_Biomass_Waste
0.4 | 60 | 210 | 315 |  | 1578 | 0 |  | 69.3 | 5.3 | 5.1 | 9.15 | 1.3 | 28 | 39.61723 | 0 |  | https://www.researchgate.net/publication/281772075_Properties_of_Mortar_Containing_High_Volume_Palm_Oil_Biomass_Waste
0.4 | 80 | 105 | 420 |  | 1578 | 0 |  | 69.3 | 5.3 | 5.1 | 9.15 | 1.3 | 7 | 12.70334 | 0 |  | https://www.researchgate.net/publication/281772075_Properties_of_Mortar_Containing_High_Volume_Palm_Oil_Biomass_Waste
0.4 | 80 | 105 | 420 |  | 1578 | 0 |  | 69.3 | 5.3 | 5.1 | 9.15 | 1.3 | 14 | 25.4067 | 0 |  | https://www.researchgate.net/publication/281772075_Properties_of_Mortar_Containing_High_Volume_Palm_Oil_Biomass_Waste
0.4 | 80 | 105 | 420 |  | 1578 | 0 |  | 69.3 | 5.3 | 5.1 | 9.15 | 1.3 | 28 | 34.66507 | 0 |  | https://www.researchgate.net/publication/281772075_Properties_of_Mortar_Containing_High_Volume_Palm_Oil_Biomass_Waste
0.4 | 100 | 0 | 525 |  | 1578 | 0 |  | 69.3 | 5.3 | 5.1 | 9.15 | 1.3 | 7 | 5.382775 | 0 |  | https://www.researchgate.net/publication/281772075_Properties_of_Mortar_Containing_High_Volume_Palm_Oil_Biomass_Waste
0.4 | 100 | 0 | 525 |  | 1578 | 0 |  | 69.3 | 5.3 | 5.1 | 9.15 | 1.3 | 14 | 6.889953 | 0 |  | https://www.researchgate.net/publication/281772075_Properties_of_Mortar_Containing_High_Volume_Palm_Oil_Biomass_Waste
0.4 | 100 | 0 | 525 |  | 1578 | 0 |  | 69.3 | 5.3 | 5.1 | 9.15 | 1.3 | 28 | 8.397115 | 0 |  | https://www.researchgate.net/publication/281772075_Properties_of_Mortar_Containing_High_Volume_Palm_Oil_Biomass_Waste
0.45 | 10 | 45.56 | 410 |  | 775 | 775 | 205 | 47.44 | 1.63 | 10.02 | 17.04 |  | 7 | 38.5 | 9.11 | S45-10 | https://www.researchgate.net/publication/362134092_Effect_of_Water-Binder_Ratio_on_Properties_of_Self-Compacting_Concrete_Containing_Palm_Oil_Fuel_Ash
0.45 | 10 | 45.56 | 410 |  | 775 | 775 | 205 | 47.44 | 1.63 | 10.02 | 17.04 |  | 28 | 48.1 | 9.11 | S45-10 | https://www.researchgate.net/publication/362134092_Effect_of_Water-Binder_Ratio_on_Properties_of_Self-Compacting_Concrete_Containing_Palm_Oil_Fuel_Ash
0.45 | 20 | 91.11 | 364.45 |  | 775 | 775 | 205 | 47.44 | 1.63 | 10.02 | 17.04 |  | 7 | 33.3 | 9.11 | S45-20 | https://www.researchgate.net/publication/362134092_Effect_of_Water-Binder_Ratio_on_Properties_of_Self-Compacting_Concrete_Containing_Palm_Oil_Fuel_Ash
0.45 | 20 | 91.11 | 364.45 |  | 775 | 775 | 205 | 47.44 | 1.63 | 10.02 | 17.04 |  | 28 | 45.9 | 9.11 | S45-20 | https://www.researchgate.net/publication/362134092_Effect_of_Water-Binder_Ratio_on_Properties_of_Self-Compacting_Concrete_Containing_Palm_Oil_Fuel_Ash
0.45 | 30 | 318.89 | 136.67 |  | 775 | 775 | 205 | 47.44 | 1.63 | 10.02 | 17.04 |  | 7 | 28.7 | 9.11 | S45-30 | https://www.researchgate.net/publication/362134092_Effect_of_Water-Binder_Ratio_on_Properties_of_Self-Compacting_Concrete_Containing_Palm_Oil_Fuel_Ash
0.45 | 30 | 318.89 | 136.67 |  | 775 | 775 | 205 | 47.44 | 1.63 | 10.02 | 17.04 |  | 28 | 42 | 9.11 | S45-30 | https://www.researchgate.net/publication/362134092_Effect_of_Water-Binder_Ratio_on_Properties_of_Self-Compacting_Concrete_Containing_Palm_Oil_Fuel_Ash
0.5 | 10 | 45.56 | 410 |  | 775 | 775 | 227.78 | 47.44 | 1.63 | 10.02 | 17.04 |  | 7 | 32.6 | 9.11 | S50-10 | https://www.researchgate.net/publication/362134092_Effect_of_Water-Binder_Ratio_on_Properties_of_Self-Compacting_Concrete_Containing_Palm_Oil_Fuel_Ash
0.5 | 10 | 45.56 | 410 |  | 775 | 775 | 227.78 | 47.44 | 1.63 | 10.02 | 17.04 |  | 28 | 40.4 | 9.11 | S50-10 | https://www.researchgate.net/publication/362134092_Effect_of_Water-Binder_Ratio_on_Properties_of_Self-Compacting_Concrete_Containing_Palm_Oil_Fuel_Ash
0.5 | 20 | 91.11 | 364.45 |  | 775 | 775 | 227.78 | 47.44 | 1.63 | 10.02 | 17.04 |  | 7 | 28.6 | 9.11 | S50-20 | https://www.researchgate.net/publication/362134092_Effect_of_Water-Binder_Ratio_on_Properties_of_Self-Compacting_Concrete_Containing_Palm_Oil_Fuel_Ash
0.5 | 20 | 91.11 | 364.45 |  | 775 | 775 | 227.78 | 47.44 | 1.63 | 10.02 | 17.04 |  | 28 | 38.3 | 9.11 | S50-20 | https://www.researchgate.net/publication/362134092_Effect_of_Water-Binder_Ratio_on_Properties_of_Self-Compacting_Concrete_Containing_Palm_Oil_Fuel_Ash
0.5 | 30 | 318.89 | 136.67 |  | 775 | 775 | 227.78 | 47.44 | 1.63 | 10.02 | 17.04 |  | 7 | 27.3 | 9.11 | S50-30 | https://www.researchgate.net/publication/362134092_Effect_of_Water-Binder_Ratio_on_Properties_of_Self-Compacting_Concrete_Containing_Palm_Oil_Fuel_Ash
0.5 | 30 | 318.89 | 136.67 |  | 775 | 775 | 227.78 | 47.44 | 1.63 | 10.02 | 17.04 |  | 28 | 39.2 | 9.11 | S50-30 | https://www.researchgate.net/publication/362134092_Effect_of_Water-Binder_Ratio_on_Properties_of_Self-Compacting_Concrete_Containing_Palm_Oil_Fuel_Ash
0.55 | 10 | 45.56 | 410 |  | 775 | 775 | 250.56 | 47.44 | 1.63 | 10.02 | 17.04 |  | 7 | 33.3 | 9.11 | S55-10 | https://www.researchgate.net/publication/362134092_Effect_of_Water-Binder_Ratio_on_Properties_of_Self-Compacting_Concrete_Containing_Palm_Oil_Fuel_Ash
0.55 | 10 | 45.56 | 410 |  | 775 | 775 | 250.56 | 47.44 | 1.63 | 10.02 | 17.04 |  | 28 | 35.6 | 9.11 | S55-10 | https://www.researchgate.net/publication/362134092_Effect_of_Water-Binder_Ratio_on_Properties_of_Self-Compacting_Concrete_Containing_Palm_Oil_Fuel_Ash
0.55 | 20 | 91.11 | 364.45 |  | 775 | 775 | 250.56 | 47.44 | 1.63 | 10.02 | 17.04 |  | 7 | 28.6 | 9.11 | S55-20 | https://www.researchgate.net/publication/362134092_Effect_of_Water-Binder_Ratio_on_Properties_of_Self-Compacting_Concrete_Containing_Palm_Oil_Fuel_Ash
0.55 | 20 | 91.11 | 364.45 |  | 775 | 775 | 250.56 | 47.44 | 1.63 | 10.02 | 17.04 |  | 28 | 35.6 | 9.11 | S55-20 | https://www.researchgate.net/publication/362134092_Effect_of_Water-Binder_Ratio_on_Properties_of_Self-Compacting_Concrete_Containing_Palm_Oil_Fuel_Ash
0.55 | 30 | 318.89 | 136.67 |  | 775 | 775 | 250.56 | 47.44 | 1.63 | 10.02 | 17.04 |  | 7 | 25.2 | 9.11 | S55-30 | https://www.researchgate.net/publication/362134092_Effect_of_Water-Binder_Ratio_on_Properties_of_Self-Compacting_Concrete_Containing_Palm_Oil_Fuel_Ash
0.55 | 30 | 318.89 | 136.67 |  | 775 | 775 | 250.56 | 47.44 | 1.63 | 10.02 | 17.04 |  | 28 | 35.8 | 9.11 | S55-30 | https://www.researchgate.net/publication/362134092_Effect_of_Water-Binder_Ratio_on_Properties_of_Self-Compacting_Concrete_Containing_Palm_Oil_Fuel_Ash
0.55 | 10 |  |  |  |  | 0 |  | 63.7 | 3.7 | 6.3 | 6 | 8 | 7 | 33.62318 |  |  | https://www.researchgate.net/publication/288427518_Strength_development_and_porosity_of_blended_cement_mortar_Effect_of_palm_oil_fuel_ash_content | 1;2.75
0.55 | 10 |  |  |  |  | 0 |  | 63.7 | 3.7 | 6.3 | 6 | 8 | 28 | 47.24637 |  |  | https://www.researchgate.net/publication/288427518_Strength_development_and_porosity_of_blended_cement_mortar_Effect_of_palm_oil_fuel_ash_content
0.55 | 10 |  |  |  |  | 0 |  | 63.7 | 3.7 | 6.3 | 6 | 8 | 90 | 50.14492 |  |  | https://www.researchgate.net/publication/288427518_Strength_development_and_porosity_of_blended_cement_mortar_Effect_of_palm_oil_fuel_ash_content
0.55 | 15 |  |  |  |  | 0 |  | 63.7 | 3.7 | 6.3 | 6 | 8 | 7 | 32.75362 |  |  | https://www.researchgate.net/publication/288427518_Strength_development_and_porosity_of_blended_cement_mortar_Effect_of_palm_oil_fuel_ash_content
0.55 | 15 |  |  |  |  | 0 |  | 63.7 | 3.7 | 6.3 | 6 | 8 | 28 | 47.24637 |  |  | https://www.researchgate.net/publication/288427518_Strength_development_and_porosity_of_blended_cement_mortar_Effect_of_palm_oil_fuel_ash_content
0.55 | 15 |  |  |  |  | 0 |  | 63.7 | 3.7 | 6.3 | 6 | 8 | 90 | 50.72464 |  |  | https://www.researchgate.net/publication/288427518_Strength_development_and_porosity_of_blended_cement_mortar_Effect_of_palm_oil_fuel_ash_content
0.55 | 20 |  |  |  |  | 0 |  | 63.7 | 3.7 | 6.3 | 6 | 8 | 7 | 32.17391 |  |  | https://www.researchgate.net/publication/288427518_Strength_development_and_porosity_of_blended_cement_mortar_Effect_of_palm_oil_fuel_ash_content
0.55 | 20 |  |  |  |  | 0 |  | 63.7 | 3.7 | 6.3 | 6 | 8 | 28 | 46.08695 |  |  | https://www.researchgate.net/publication/288427518_Strength_development_and_porosity_of_blended_cement_mortar_Effect_of_palm_oil_fuel_ash_content
0.55 | 20 |  |  |  |  | 0 |  | 63.7 | 3.7 | 6.3 | 6 | 8 | 90 | 50.72464 |  |  | https://www.researchgate.net/publication/288427518_Strength_development_and_porosity_of_blended_cement_mortar_Effect_of_palm_oil_fuel_ash_content
0.55 | 25 |  |  |  |  | 0 |  | 63.7 | 3.7 | 6.3 | 6 | 8 | 7 | 27.24637 |  |  | https://www.researchgate.net/publication/288427518_Strength_development_and_porosity_of_blended_cement_mortar_Effect_of_palm_oil_fuel_ash_content
0.55 | 25 |  |  |  |  | 0 |  | 63.7 | 3.7 | 6.3 | 6 | 8 | 28 | 40.57971 |  |  | https://www.researchgate.net/publication/288427518_Strength_development_and_porosity_of_blended_cement_mortar_Effect_of_palm_oil_fuel_ash_content
0.55 | 25 |  |  |  |  | 0 |  | 63.7 | 3.7 | 6.3 | 6 | 8 | 90 | 48.69565 |  |  | https://www.researchgate.net/publication/288427518_Strength_development_and_porosity_of_blended_cement_mortar_Effect_of_palm_oil_fuel_ash_content
0.55 | 30 |  |  |  |  | 0 |  | 63.7 | 3.7 | 6.3 | 6 | 8 | 7 | 26.08696 |  |  | https://www.researchgate.net/publication/288427518_Strength_development_and_porosity_of_blended_cement_mortar_Effect_of_palm_oil_fuel_ash_content
0.55 | 30 |  |  |  |  | 0 |  | 63.7 | 3.7 | 6.3 | 6 | 8 | 28 | 38.26087 |  |  | https://www.researchgate.net/publication/288427518_Strength_development_and_porosity_of_blended_cement_mortar_Effect_of_palm_oil_fuel_ash_content
0.55 | 30 |  |  |  |  | 0 |  | 63.7 | 3.7 | 6.3 | 6 | 8 | 90 | 46.37681 |  |  | https://www.researchgate.net/publication/288427518_Strength_development_and_porosity_of_blended_cement_mortar_Effect_of_palm_oil_fuel_ash_content
0.68 | 10 | 270 | 30 |  | 805 | 1026 | 204 | 65.3 | 2.5 | 1.9 | 6.4 | 10 | 7 | 24.60473 | 0 | FP10 | https://www.researchgate.net/publication/248504677_Strength_drying_shrinkage_and_water_permeability_of_concrete_incorporating_ground_palm_oil_fuel_ash
0.68 | 10 | 270 | 30 |  | 805 | 1026 | 204 | 65.3 | 2.5 | 1.9 | 6.4 | 10 | 28 | 32.66798 | 0 | FP10 | https://www.researchgate.net/publication/248504677_Strength_drying_shrinkage_and_water_permeability_of_concrete_incorporating_ground_palm_oil_fuel_ash
0.68 | 10 | 270 | 30 |  | 805 | 1026 | 204 | 65.3 | 2.5 | 1.9 | 6.4 | 10 | 90 | 39.66403 | 0 | FP10 | https://www.researchgate.net/publication/248504677_Strength_drying_shrinkage_and_water_permeability_of_concrete_incorporating_ground_palm_oil_fuel_ash
0.68 | 10 | 270 | 30 |  | 805 | 1026 | 204 | 65.3 | 2.5 | 1.9 | 6.4 | 10 | 180 | 40.96838 | 0 | FP10 | https://www.researchgate.net/publication/248504677_Strength_drying_shrinkage_and_water_permeability_of_concrete_incorporating_ground_palm_oil_fuel_ash
0.7 | 20 | 240 | 60 |  | 801 | 1021 | 210 | 65.3 | 2.5 | 1.9 | 6.4 | 10 | 7 | 23.18182 | 0 | FP20 | https://www.researchgate.net/publication/248504677_Strength_drying_shrinkage_and_water_permeability_of_concrete_incorporating_ground_palm_oil_fuel_ash
0.7 | 20 | 240 | 60 |  | 801 | 1021 | 210 | 65.3 | 2.5 | 1.9 | 6.4 | 10 | 28 | 32.0751 | 0 | FP20 | https://www.researchgate.net/publication/248504677_Strength_drying_shrinkage_and_water_permeability_of_concrete_incorporating_ground_palm_oil_fuel_ash
0.7 | 20 | 240 | 60 |  | 801 | 1021 | 210 | 65.3 | 2.5 | 1.9 | 6.4 | 10 | 90 | 39.66403 | 0 | FP20 | https://www.researchgate.net/publication/248504677_Strength_drying_shrinkage_and_water_permeability_of_concrete_incorporating_ground_palm_oil_fuel_ash
0.7 | 20 | 240 | 60 |  | 801 | 1021 | 210 | 65.3 | 2.5 | 1.9 | 6.4 | 10 | 180 | 39.90119 | 0 | FP20 | https://www.researchgate.net/publication/248504677_Strength_drying_shrinkage_and_water_permeability_of_concrete_incorporating_ground_palm_oil_fuel_ash
0.71 | 30 | 210 | 90 |  | 798 | 1016 | 213 | 65.3 | 2.5 | 1.9 | 6.4 | 10 | 7 | 21.28458 | 0 | FP30 | https://www.researchgate.net/publication/248504677_Strength_drying_shrinkage_and_water_permeability_of_concrete_incorporating_ground_palm_oil_fuel_ash
0.71 | 30 | 210 | 90 |  | 798 | 1016 | 213 | 65.3 | 2.5 | 1.9 | 6.4 | 10 | 28 | 30.65217 | 0 | FP30 | https://www.researchgate.net/publication/248504677_Strength_drying_shrinkage_and_water_permeability_of_concrete_incorporating_ground_palm_oil_fuel_ash
0.71 | 30 | 210 | 90 |  | 798 | 1016 | 213 | 65.3 | 2.5 | 1.9 | 6.4 | 10 | 90 | 37.64822 | 0 | FP30 | https://www.researchgate.net/publication/248504677_Strength_drying_shrinkage_and_water_permeability_of_concrete_incorporating_ground_palm_oil_fuel_ash
0.71 | 30 | 210 | 90 |  | 798 | 1016 | 213 | 65.3 | 2.5 | 1.9 | 6.4 | 10 | 180 | 38.35968 | 0 | FP30 | https://www.researchgate.net/publication/248504677_Strength_drying_shrinkage_and_water_permeability_of_concrete_incorporating_ground_palm_oil_fuel_ash
0.3514851 | 10 | 545 | 61 | 2477 | 836 | 709 | 213 | 65.3 | 2.5 | 1.9 | 6.4 | 10 | 1 | 36.8 | 15 | OPA10 | https://www.researchgate.net/publication/355735152_The_use_of_Palm_Oil_Ash_in_High_Strength_Concrete
0.3514851 | 10 | 545 | 61 | 2463 | 836 | 709 | 213 | 65.3 | 2.5 | 1.9 | 6.4 | 10 | 7 | 44.6 | 15 | OPA10 | https://www.researchgate.net/publication/355735152_The_use_of_Palm_Oil_Ash_in_High_Strength_Concrete
0.3514851 | 10 | 545 | 61 | 2486 | 836 | 709 | 213 | 65.3 | 2.5 | 1.9 | 6.4 | 10 | 28 | 52.9 | 15 | OPA10 | https://www.researchgate.net/publication/355735152_The_use_of_Palm_Oil_Ash_in_High_Strength_Concrete
0.3514851 | 10 | 545 | 61 | 2471 | 836 | 709 | 213 | 65.3 | 2.5 | 1.9 | 6.4 | 10 | 90 | 60.5 | 15 | OPA10 | https://www.researchgate.net/publication/355735152_The_use_of_Palm_Oil_Ash_in_High_Strength_Concrete
0.3514851 | 15 | 515 | 91 | 2468 | 836 | 709 | 213 | 65.3 | 2.5 | 1.9 | 6.4 | 10 | 1 | 33.1 | 15 | OPA15 | https://www.researchgate.net/publication/355735152_The_use_of_Palm_Oil_Ash_in_High_Strength_Concrete
0.3514851 | 15 | 515 | 91 | 2452 | 836 | 709 | 213 | 65.3 | 2.5 | 1.9 | 6.4 | 10 | 7 | 39.2 | 15 | OPA15 | https://www.researchgate.net/publication/355735152_The_use_of_Palm_Oil_Ash_in_High_Strength_Concrete
0.3514851 | 15 | 515 | 91 | 2483 | 836 | 709 | 213 | 65.3 | 2.5 | 1.9 | 6.4 | 10 | 28 | 50.9 | 15 | OPA15 | https://www.researchgate.net/publication/355735152_The_use_of_Palm_Oil_Ash_in_High_Strength_Concrete
0.3514851 | 15 | 515 | 91 | 2465 | 836 | 709 | 213 | 65.3 | 2.5 | 1.9 | 6.4 | 10 | 90 | 59.5 | 15 | OPA15 | https://www.researchgate.net/publication/355735152_The_use_of_Palm_Oil_Ash_in_High_Strength_Concrete
0.3514851 | 20 | 485 | 121 | 2445 | 836 | 709 | 213 | 65.3 | 2.5 | 1.9 | 6.4 | 10 | 1 | 32 | 15 | OPA20 | https://www.researchgate.net/publication/355735152_The_use_of_Palm_Oil_Ash_in_High_Strength_Concrete
0.3514851 | 20 | 485 | 121 | 2407 | 836 | 709 | 213 | 65.3 | 2.5 | 1.9 | 6.4 | 10 | 7 | 36.4 | 15 | OPA20 | https://www.researchgate.net/publication/355735152_The_use_of_Palm_Oil_Ash_in_High_Strength_Concrete
0.3514851 | 20 | 485 | 121 | 2453 | 836 | 709 | 213 | 65.3 | 2.5 | 1.9 | 6.4 | 10 | 28 | 49.2 | 15 | OPA20 | https://www.researchgate.net/publication/355735152_The_use_of_Palm_Oil_Ash_in_High_Strength_Concrete
0.3514851 | 20 | 485 | 121 | 2456 | 836 | 709 | 213 | 65.3 | 2.5 | 1.9 | 6.4 | 10 | 90 | 62.3 | 15 | OPA20 | https://www.researchgate.net/publication/355735152_The_use_of_Palm_Oil_Ash_in_High_Strength_Concrete
0.6 | 10 | 420.83 | 46.76 |  | 859.19 | 604.69 | 280.48 | 47.44 | 1.63 | 10.02 | 17.04 |  | 7 | 16.4 | 7.01385 | P10 | https://www.researchgate.net/publication/369637351_Properties_of_Self-Compacting_Concrete_Containing_Palm_Oil_Fuel_Ash_and_Rice_Husk_Ash
0.6 | 10 | 420.83 | 46.76 |  | 859.19 | 604.69 | 280.48 | 47.44 | 1.63 | 10.02 | 17.04 |  | 28 | 21.2 | 7.01385 | P10 | https://www.researchgate.net/publication/369637351_Properties_of_Self-Compacting_Concrete_Containing_Palm_Oil_Fuel_Ash_and_Rice_Husk_Ash
0.6 | 20 | 374.07 | 93.52 |  | 859.19 | 604.69 | 280.48 | 47.44 | 1.63 | 10.02 | 17.04 |  | 7 | 14 | 7.01385 | P20 | https://www.researchgate.net/publication/369637351_Properties_of_Self-Compacting_Concrete_Containing_Palm_Oil_Fuel_Ash_and_Rice_Husk_Ash
0.6 | 20 | 374.07 | 93.52 |  | 859.19 | 604.69 | 280.48 | 47.44 | 1.63 | 10.02 | 17.04 |  | 28 | 19.6 | 7.01385 | P20 | https://www.researchgate.net/publication/369637351_Properties_of_Self-Compacting_Concrete_Containing_Palm_Oil_Fuel_Ash_and_Rice_Husk_Ash
0.6 | 30 | 327.31 | 140.28 |  | 859.19 | 604.69 | 280.48 | 47.44 | 1.63 | 10.02 | 17.04 |  | 7 | 12.5 | 7.01385 | P30 | https://www.researchgate.net/publication/369637351_Properties_of_Self-Compacting_Concrete_Containing_Palm_Oil_Fuel_Ash_and_Rice_Husk_Ash
0.6 | 30 | 327.31 | 140.28 |  | 859.19 | 604.69 | 280.48 | 47.44 | 1.63 | 10.02 | 17.04 |  | 28 | 18.2 | 7.01385 | P30 | https://www.researchgate.net/publication/369637351_Properties_of_Self-Compacting_Concrete_Containing_Palm_Oil_Fuel_Ash_and_Rice_Husk_Ash
0.5 | 15 | 323 | 57 |  | 750 | 615 | 190 | 43.9 | 4.32 | 4.79 | 8.66 |  | 28 | 40.75 | 6.84 | SCC15 | https://www.researchgate.net/publication/351890540_Structural_performance_of_reinforced_self-compacting_concrete_columns_produced_with_palm_oil_fuel_ash
0.5 | 15 | 323 | 57 |  | 750 | 615 | 190 | 43.9 | 4.32 | 4.79 | 8.66 |  | 28 | 41.01 | 6.84 | SCC15 | https://www.researchgate.net/publication/351890540_Structural_performance_of_reinforced_self-compacting_concrete_columns_produced_with_palm_oil_fuel_ash
0.5 | 15 | 323 | 57 |  | 750 | 615 | 190 | 43.9 | 4.32 | 4.79 | 8.66 |  | 28 | 40.13 | 6.84 | SCC15 | https://www.researchgate.net/publication/351890540_Structural_performance_of_reinforced_self-compacting_concrete_columns_produced_with_palm_oil_fuel_ash
0.5 | 15 | 323 | 57 |  | 750 | 615 | 190 | 43.9 | 4.32 | 4.79 | 8.66 |  | 28 | 41.13 | 6.84 | SCC15 | https://www.researchgate.net/publication/351890540_Structural_performance_of_reinforced_self-compacting_concrete_columns_produced_with_palm_oil_fuel_ash
0.5 | 15 | 323 | 57 |  | 750 | 615 | 190 | 43.9 | 4.32 | 4.79 | 8.66 |  | 28 | 40.08 | 6.84 | SCC15 | https://www.researchgate.net/publication/351890540_Structural_performance_of_reinforced_self-compacting_concrete_columns_produced_with_palm_oil_fuel_ash
0.5 | 15 | 323 | 57 |  | 750 | 615 | 190 | 43.9 | 4.32 | 4.79 | 8.66 |  | 28 | 40.68 | 6.84 | SCC15 | https://www.researchgate.net/publication/351890540_Structural_performance_of_reinforced_self-compacting_concrete_columns_produced_with_palm_oil_fuel_ash
0.556761 | 5 | 377.65 | 21.48 | 2271.6 | 596.3 | 1192.59 | 222.22 | 26.42 | 5.36 | 5.68 | 10.8 |  | 7 | 9.82 | 0 | 1:1.5:3 | Comparative analysis of effect of differentmix ratio on the mechanical properties of pozzolanic cement concrete using palm oil fuel ash By Adebowale Jamiu cve/15/2262. September, 2021
0.556761 | 5 | 377.65 | 21.48 | 2291.36 | 596.3 | 1192.59 | 222.22 | 26.42 | 5.36 | 5.68 | 10.8 |  | 28 | 11.98 | 0 | 1:1.5:3
0.556761 | 5 | 377.65 | 21.48 | 2291.36 | 596.3 | 1192.59 | 222.22 | 26.42 | 5.36 | 5.68 | 10.8 |  | 56 | 16.29 | 0 | 1:1.5:3
0.556761 | 5 | 377.65 | 21.48 | 2360.49 | 596.3 | 1192.59 | 222.22 | 26.42 | 5.36 | 5.68 | 10.8 |  | 90 | 18.61 | 0 | 1:1.5:3
0.5541784 | 10 | 357.78 | 43.21 | 2271.6 | 596.3 | 1192.59 | 222.22 | 26.42 | 5.36 | 5.68 | 10.8 |  | 7 | 9.06 | 0 | 1:1.5:3
0.5541784 | 10 | 357.78 | 43.21 | 2212.35 | 596.3 | 1192.59 | 222.22 | 26.42 | 5.36 | 5.68 | 10.8 |  | 28 | 14.29 | 0 | 1:1.5:3
0.5541784 | 10 | 357.78 | 43.21 | 2271.61 | 596.3 | 1192.59 | 222.22 | 26.42 | 5.36 | 5.68 | 10.8 |  | 56 | 17.05 | 0 | 1:1.5:3
0.5541784 | 10 | 357.78 | 43.21 | 2390.12 | 596.3 | 1192.59 | 222.22 | 26.42 | 5.36 | 5.68 | 10.8 |  | 90 | 17.17 | 0 | 1:1.5:3
0.306573 | 15 | 338.02 | 64.69 | 2261.73 | 596.3 | 1192.59 | 123.46 | 26.42 | 5.36 | 5.68 | 10.8 |  | 7 | 8.33 | 0 | 1:1.5:3
0.306573 | 15 | 338.02 | 64.69 | 2192.59 | 596.3 | 1192.59 | 123.46 | 26.42 | 5.36 | 5.68 | 10.8 |  | 28 | 9.89 | 0 | 1:1.5:3
0.306573 | 15 | 338.02 | 64.69 | 2222.22 | 596.3 | 1192.59 | 123.46 | 26.42 | 5.36 | 5.68 | 10.8 |  | 56 | 12.81 | 0 | 1:1.5:3
0.306573 | 15 | 338.02 | 64.69 | 2370.37 | 596.3 | 1192.59 | 123.46 | 26.42 | 5.36 | 5.68 | 10.8 |  | 90 | 15.26 | 0 | 1:1.5:3
0.3054504 | 20 | 318.02 | 86.17 | 2271.6 | 596.3 | 1192.59 | 123.46 | 26.42 | 5.36 | 5.68 | 10.8 |  | 7 | 7.25 | 0 | 1:1.5:3
0.3054504 | 20 | 318.02 | 86.17 | 2251.85 | 596.3 | 1192.59 | 123.46 | 26.42 | 5.36 | 5.68 | 10.8 |  | 28 | 7.76 | 0 | 1:1.5:3
0.3054504 | 20 | 318.02 | 86.17 | 2251.85 | 596.3 | 1192.59 | 123.46 | 26.42 | 5.36 | 5.68 | 10.8 |  | 56 | 10.48 | 0 | 1:1.5:3
0.3054504 | 20 | 318.02 | 86.17 | 2370.37 | 596.3 | 1192.59 | 123.46 | 26.42 | 5.36 | 5.68 | 10.8 |  | 90 | 14.3 | 0 | 1:1.5:3
0.7660637 | 5 | 304.94 | 17.37 | 2271.6 | 641.98 | 1283.95 | 246.91 | 26.42 | 5.36 | 5.68 | 10.8 |  | 7 | 8.7 | 0 | 1:2:4
0.7660637 | 5 | 304.94 | 17.37 | 2340.74 | 641.98 | 1283.95 | 246.91 | 26.42 | 5.36 | 5.68 | 10.8 |  | 28 | 13.39 | 0 | 1:2:4
0.8391263 | 10 | 288.89 | 34.78 | 2271.6 | 641.98 | 1283.95 | 271.6 | 26.42 | 5.36 | 5.68 | 10.8 |  | 7 | 7.95 | 0 | 1:2:4
0.8391263 | 10 | 288.89 | 34.78 | 2271.6 | 641.98 | 1283.95 | 271.6 | 26.42 | 5.36 | 5.68 | 10.8 |  | 28 | 4.79 | 0 | 1:2:4
0.8361039 | 15 | 272.84 | 52 | 2222.22 | 641.98 | 1283.95 | 271.6 | 26.42 | 5.36 | 5.68 | 10.8 |  | 7 | 7.25 | 0 | 1:2:4
0.8361039 | 15 | 272.84 | 52 | 2212.35 | 641.98 | 1283.95 | 271.6 | 26.42 | 5.36 | 5.68 | 10.8 |  | 28 | 4.48 | 0 | 1:2:4
0.8318275 | 20 | 256.79 | 69.72 | 2212.35 | 641.98 | 1283.95 | 271.6 | 26.42 | 5.36 | 5.68 | 10.8 |  | 7 | 4.89 | 0 | 1:2:4
0.8318275 | 20 | 256.79 | 69.72 | 2251.85 | 641.98 | 1283.95 | 271.6 | 26.42 | 5.36 | 5.68 | 10.8 |  | 28 | 2.55 | 0 | 1:2:4
1.190758 | 5 | 215.8 | 12.29 | 2251.85 | 681.48 | 1362.96 | 271.6 | 26.42 | 5.36 | 5.68 | 10.8 |  | 7 | 4.6 | 0 | 1:3:6
1.190758 | 5 | 215.8 | 12.29 | 2370.37 | 681.48 | 1362.96 | 271.6 | 26.42 | 5.36 | 5.68 | 10.8 |  | 28 | 7.48 | 0 | 1:3:6
1.185767 | 10 | 204.44 | 24.61 | 2222.22 | 681.48 | 1362.96 | 271.6 | 26.42 | 5.36 | 5.68 | 10.8 |  | 7 | 4.79 | 0 | 1:3:6
1.185767 | 10 | 204.44 | 24.61 | 2192.59 | 681.48 | 1362.96 | 271.6 | 26.42 | 5.36 | 5.68 | 10.8 |  | 28 | 8.29 | 0 | 1:3:6
1.180921 | 15 | 193.09 | 36.9 | 2271.61 | 681.48 | 1362.96 | 271.6 | 26.42 | 5.36 | 5.68 | 10.8 |  | 7 | 4.48 | 0 | 1:3:6
1.180921 | 15 | 193.09 | 36.9 | 2271.6 | 681.48 | 1362.96 | 271.6 | 26.42 | 5.36 | 5.68 | 10.8 |  | 28 | 7.32 | 0 | 1:3:6
1.175605 | 20 | 181.73 | 49.3 | 2133.33 | 681.48 | 1362.96 | 271.6 | 26.42 | 5.36 | 5.68 | 10.8 |  | 7 | 2.55 | 0 | 1:3:6
1.175605 | 20 | 181.73 | 49.3 | 2212.35 | 681.48 | 1362.96 | 271.6 | 26.42 | 5.36 | 5.68 | 10.8 |  | 28 | 6.45 | 0 | 1:3:6
| 20 | [6 empty] | 63.6 | 1.6 | 1.4 | 7.6 | 9.6 | 7
| 20 | [6 empty] | 63.6 | 1.6 | 1.4 | 7.6 | 9.6 | 28
| 20 | [6 empty] | 63.6 | 1.6 | 1.4 | 7.6 | 9.6 | 90
| 40 | [6 empty] | 63.6 | 1.6 | 1.4 | 7.6 | 9.6 | 7
| 40 | [6 empty] | 63.6 | 1.6 | 1.4 | 7.6 | 9.6 | 28
| 40 | [6 empty] | 63.6 | 1.6 | 1.4 | 7.6 | 9.6 | 90

## METAKAOLIN
W/B ratio | %Addition | Cement | MK | Density of Concrete | Fine Agg. | Coarse Agg. | Water | SiO2 | Al2O3 | Fe2O3 | CaO | LOI | Superplasticiser | Curing Age | Compressive Strength | References | Link | comments
0.4 | 10 |  |  |  |  | 0 |  | 73.54 | 18.04 | 0 | 0.4 | 8.1 |  | 1 | 17.5 | MK1 | https://www.researchgate.net/publication/223074773
0.4 | 10 |  |  |  |  | 0 |  | 73.54 | 18.04 | 0 | 0.4 | 8.1 |  | 2 | 27.5 | MK1 | https://www.researchgate.net/publication/223074774
0.4 | 10 |  |  |  |  | 0 |  | 73.54 | 18.04 | 0 | 0.4 | 8.1 |  | 7 | 45.55556 | MK1 | https://www.researchgate.net/publication/223074775
0.4 | 10 |  |  |  |  | 0 |  | 73.54 | 18.04 | 0 | 0.4 | 8.1 |  | 28 | 63.05556 | MK1 | https://www.researchgate.net/publication/223074776
0.4 | 10 |  |  |  |  | 0 |  | 73.54 | 18.04 | 0 | 0.4 | 8.1 |  | 180 | 78.61111 | MK1 | https://www.researchgate.net/publication/223074777
0.4 | 20 |  |  |  |  | 0 |  | 73.54 | 18.04 | 0 | 0.4 | 8.1 |  | 1 | 15.55556 | MK1 | https://www.researchgate.net/publication/223074778
0.4 | 20 |  |  |  |  | 0 |  | 73.54 | 18.04 | 0 | 0.4 | 8.1 |  | 2 | 24.69136 | MK1 | https://www.researchgate.net/publication/223074779
0.4 | 20 |  |  |  |  | 0 |  | 73.54 | 18.04 | 0 | 0.4 | 8.1 |  | 7 | 44.93828 | MK1 | https://www.researchgate.net/publication/223074780
0.4 | 20 |  |  |  |  | 0 |  | 73.54 | 18.04 | 0 | 0.4 | 8.1 |  | 28 | 67.40741 | MK1 | https://www.researchgate.net/publication/223074781
0.4 | 20 |  |  |  |  | 0 |  | 73.54 | 18.04 | 0 | 0.4 | 8.1 |  | 180 | 78.02467 | MK1 | https://www.researchgate.net/publication/223074782
0.4 | 10 |  |  |  |  | 0 |  | 72.47 | 18.4 | 0 | 0.35 | 8 |  | 1 | 18.05555 | MK2 | https://www.researchgate.net/publication/223074783
0.4 | 10 |  |  |  |  | 0 |  | 72.47 | 18.4 | 0 | 0.35 | 8 |  | 2 | 29.44444 | MK2 | https://www.researchgate.net/publication/223074784
0.4 | 10 |  |  |  |  | 0 |  | 72.47 | 18.4 | 0 | 0.35 | 8 |  | 7 | 47.22222 | MK2 | https://www.researchgate.net/publication/223074785
0.4 | 10 |  |  |  |  | 0 |  | 72.47 | 18.4 | 0 | 0.35 | 8 |  | 28 | 64.16667 | MK2 | https://www.researchgate.net/publication/223074786
0.4 | 10 |  |  |  |  | 0 |  | 72.47 | 18.4 | 0 | 0.35 | 8 |  | 180 | 79.72222 | MK2 | https://www.researchgate.net/publication/223074787
0.4 | 20 |  |  |  |  | 0 |  | 72.47 | 18.4 | 0 | 0.35 | 8 |  | 1 | 15.55556 | MK2 | https://www.researchgate.net/publication/223074788
0.4 | 20 |  |  |  |  | 0 |  | 72.47 | 18.4 | 0 | 0.35 | 8 |  | 2 | 24.69136 | MK2 | https://www.researchgate.net/publication/223074789
0.4 | 20 |  |  |  |  | 0 |  | 72.47 | 18.4 | 0 | 0.35 | 8 |  | 7 | 45.92592 | MK2 | https://www.researchgate.net/publication/223074790
0.4 | 20 |  |  |  |  | 0 |  | 72.47 | 18.4 | 0 | 0.35 | 8 |  | 28 | 67.65432 | MK2 | https://www.researchgate.net/publication/223074791
0.4 | 20 |  |  |  |  | 0 |  | 72.47 | 18.4 | 0 | 0.35 | 8 |  | 180 | 75.30865 | MK2 | https://www.researchgate.net/publication/223074792
0.4 | 10 |  |  |  |  | 0 |  | 38.92 | 35.38 | 0.6 | 0.54 | 21.5 |  | 1 | 20.83333 | MK3 | https://www.researchgate.net/publication/223074793
0.4 | 10 |  |  |  |  | 0 |  | 38.92 | 35.38 | 0.6 | 0.54 | 21.5 |  | 2 | 32.22222 | MK3 | https://www.researchgate.net/publication/223074794
0.4 | 10 |  |  |  |  | 0 |  | 38.92 | 35.38 | 0.6 | 0.54 | 21.5 |  | 7 | 50.27778 | MK3 | https://www.researchgate.net/publication/223074795
0.4 | 10 |  |  |  |  | 0 |  | 38.92 | 35.38 | 0.6 | 0.54 | 21.5 |  | 28 | 64.72221 | MK3 | https://www.researchgate.net/publication/223074796
0.4 | 10 |  |  |  |  | 0 |  | 38.92 | 35.38 | 0.6 | 0.54 | 21.5 |  | 180 | 72.5 | MK3 | https://www.researchgate.net/publication/223074797
0.4 | 20 |  |  |  |  | 0 |  | 38.92 | 35.38 | 0.6 | 0.54 | 21.5 |  | 1 | 19.01236 | MK3 | https://www.researchgate.net/publication/223074798
0.4 | 20 |  |  |  |  | 0 |  | 38.92 | 35.38 | 0.6 | 0.54 | 21.5 |  | 2 | 29.38272 | MK3 | https://www.researchgate.net/publication/223074799
0.4 | 20 |  |  |  |  | 0 |  | 38.92 | 35.38 | 0.6 | 0.54 | 21.5 |  | 7 | 49.87654 | MK3 | https://www.researchgate.net/publication/223074800
0.4 | 20 |  |  |  |  | 0 |  | 38.92 | 35.38 | 0.6 | 0.54 | 21.5 |  | 28 | 68.64198 | MK3 | https://www.researchgate.net/publication/223074801
0.4 | 20 |  |  |  |  | 0 |  | 38.92 | 35.38 | 0.6 | 0.54 | 21.5 |  | 180 | 72.09876 | MK3 | https://www.researchgate.net/publication/223074802
0.4 | 10 |  |  |  |  | 0 |  | 65.92 | 22.56 | 0 | 0.36 | 8.6 |  | 1 | 19.44444 | MK4 | https://www.researchgate.net/publication/223074803
0.4 | 10 |  |  |  |  | 0 |  | 65.92 | 22.56 | 0 | 0.36 | 8.6 |  | 2 | 31.66667 | MK4 | https://www.researchgate.net/publication/223074804
0.4 | 10 |  |  |  |  | 0 |  | 65.92 | 22.56 | 0 | 0.36 | 8.6 |  | 7 | 50.55556 | MK4 | https://www.researchgate.net/publication/223074805
0.4 | 10 |  |  |  |  | 0 |  | 65.92 | 22.56 | 0 | 0.36 | 8.6 |  | 28 | 67.77778 | MK4 | https://www.researchgate.net/publication/223074806
0.4 | 10 |  |  |  |  | 0 |  | 65.92 | 22.56 | 0 | 0.36 | 8.6 |  | 180 | 79.44444 | MK4 | https://www.researchgate.net/publication/223074807
0.4 | 20 |  |  |  |  | 0 |  | 65.92 | 22.56 | 0 | 0.36 | 8.6 |  | 1 | 18.0247 | MK4 | https://www.researchgate.net/publication/223074808
0.4 | 20 |  |  |  |  | 0 |  | 65.92 | 22.56 | 0 | 0.36 | 8.6 |  | 2 | 28.39506 | MK4 | https://www.researchgate.net/publication/223074809
0.4 | 20 |  |  |  |  | 0 |  | 65.92 | 22.56 | 0 | 0.36 | 8.6 |  | 7 | 50.12346 | MK4 | https://www.researchgate.net/publication/223074810
0.4 | 20 |  |  |  |  | 0 |  | 65.92 | 22.56 | 0 | 0.36 | 8.6 |  | 28 | 65.43211 | MK4 | https://www.researchgate.net/publication/223074811
0.4 | 20 |  |  |  |  | 0 |  | 65.92 | 22.56 | 0 | 0.36 | 8.6 |  | 180 | 78.2716 | MK4 | https://www.researchgate.net/publication/223074812
0.4 | 10 |  |  |  |  | 0 |  | 47.85 | 38.2 | 0.3 | 0.32 | 12.3 |  | 1 | 19.72223 | MKC | https://www.researchgate.net/publication/223074813
0.4 | 10 |  |  |  |  | 0 |  | 47.85 | 38.2 | 0.3 | 0.32 | 12.3 |  | 2 | 32.22222 | MKC | https://www.researchgate.net/publication/223074814
0.4 | 10 |  |  |  |  | 0 |  | 47.85 | 38.2 | 0.3 | 0.32 | 12.3 |  | 7 | 52.5 | MKC | https://www.researchgate.net/publication/223074815
0.4 | 10 |  |  |  |  | 0 |  | 47.85 | 38.2 | 0.3 | 0.32 | 12.3 |  | 28 | 71.38889 | MKC | https://www.researchgate.net/publication/223074816
0.4 | 10 |  |  |  |  | 0 |  | 47.85 | 38.2 | 0.3 | 0.32 | 12.3 |  | 180 | 75 | MKC | https://www.researchgate.net/publication/223074817
0.4 | 20 |  |  |  |  | 0 |  | 47.85 | 38.2 | 0.3 | 0.32 | 12.3 |  | 1 | 18.76543 | MKC | https://www.researchgate.net/publication/223074818
0.4 | 20 |  |  |  |  | 0 |  | 47.85 | 38.2 | 0.3 | 0.32 | 12.3 |  | 2 | 28.8889 | MKC | https://www.researchgate.net/publication/223074819
0.4 | 20 |  |  |  |  | 0 |  | 47.85 | 38.2 | 0.3 | 0.32 | 12.3 |  | 7 | 50.37037 | MKC | https://www.researchgate.net/publication/223074820
0.4 | 20 |  |  |  |  | 0 |  | 47.85 | 38.2 | 0.3 | 0.32 | 12.3 |  | 28 | 69.87655 | MKC | https://www.researchgate.net/publication/223074821
0.4 | 20 |  |  |  |  | 0 |  | 47.85 | 38.2 | 0.3 | 0.32 | 12.3 |  | 180 | 75.55554 | MKC | https://www.researchgate.net/publication/223074822
0.4 | 0 |  |  |  |  | 0 |  | 21.54 | 4.83 | 3.89 | 65.67 |  |  | 1 | 18.05555 | OPC | https://www.researchgate.net/publication/223074823
0.4 | 0 |  |  |  |  | 0 |  | 21.54 | 4.83 | 3.89 | 65.67 |  |  | 2 | 29.16667 | OPC | https://www.researchgate.net/publication/223074824
0.4 | 0 |  |  |  |  | 0 |  | 21.54 | 4.83 | 3.89 | 65.67 |  |  | 7 | 44.44445 | OPC | https://www.researchgate.net/publication/223074825
0.4 | 0 |  |  |  |  | 0 |  | 21.54 | 4.83 | 3.89 | 65.67 |  |  | 28 | 57.5 | OPC | https://www.researchgate.net/publication/223074826
0.4 | 0 |  |  |  |  | 0 |  | 21.54 | 4.83 | 3.89 | 65.67 |  |  | 180 | 70 | OPC | https://www.researchgate.net/publication/223074827
0.4 | 0 |  |  |  |  | 0 |  | 21.54 | 4.83 | 3.89 | 65.67 |  |  | 1 | 17.77779 | OPC | https://www.researchgate.net/publication/223074828
0.4 | 0 |  |  |  |  | 0 |  | 21.54 | 4.83 | 3.89 | 65.67 |  |  | 2 | 29.62963 | OPC | https://www.researchgate.net/publication/223074829
0.4 | 0 |  |  |  |  | 0 |  | 21.54 | 4.83 | 3.89 | 65.67 |  |  | 7 | 44.44444 | OPC | https://www.researchgate.net/publication/223074830
0.4 | 0 |  |  |  |  | 0 |  | 21.54 | 4.83 | 3.89 | 65.67 |  |  | 28 | 57.28395 | OPC | https://www.researchgate.net/publication/223074831
0.4 | 0 |  |  |  |  | 0 |  | 21.54 | 4.83 | 3.89 | 65.67 |  |  | 180 | 70.37038 | OPC | https://www.researchgate.net/publication/223074832
0.5 | 10 | 315 | 35 |  | 720 | 800 | 175 | 65.92 | 22.56 | 0 | 0.36 | 8.6 |  | 2 | 42.60224 | MK-CR10 | https://www.researchgate.net/publication/223479057
0.5 | 10 | 315 | 35 |  | 720 | 800 | 175 | 65.92 | 22.56 | 0 | 0.36 | 8.6 |  | 7 | 59.5539 | MK-CR10 | https://www.researchgate.net/publication/223479058
0.5 | 10 | 315 | 35 |  | 720 | 800 | 175 | 65.92 | 22.56 | 0 | 0.36 | 8.6 |  | 28 | 80.07435 | MK-CR10 | https://www.researchgate.net/publication/223479059
0.5 | 10 | 315 | 35 |  | 720 | 800 | 175 | 65.92 | 22.56 | 0 | 0.36 | 8.6 |  | 90 | 91.67287 | MK-CR10 | https://www.researchgate.net/publication/223479060
0.5 | 20 | 280 | 70 |  | 720 | 800 | 175 | 65.92 | 22.56 | 0 | 0.36 | 8.6 |  | 2 | 34.2751 | MK-CR20 | https://www.researchgate.net/publication/223479061
0.5 | 20 | 280 | 70 |  | 720 | 800 | 175 | 65.92 | 22.56 | 0 | 0.36 | 8.6 |  | 7 | 54.20074 | MK-CR20 | https://www.researchgate.net/publication/223479062
0.5 | 20 | 280 | 70 |  | 720 | 800 | 175 | 65.92 | 22.56 | 0 | 0.36 | 8.6 |  | 28 | 77.69517 | MK-CR20 | https://www.researchgate.net/publication/223479063
0.5 | 20 | 280 | 70 |  | 720 | 800 | 175 | 65.92 | 22.56 | 0 | 0.36 | 8.6 |  | 90 | 86.0223 | MK-CR20 | https://www.researchgate.net/publication/223479064
0.5 | 10 | 315 | 35 |  | 720 | 800 | 175 | 47.85 | 38.2 | 0.3 | 0.32 | 12.3 |  | 2 | 36.36364 | MKC-CR10 | https://www.researchgate.net/publication/223479065
0.5 | 10 | 315 | 35 |  | 720 | 800 | 175 | 47.85 | 38.2 | 0.3 | 0.32 | 12.3 |  | 7 | 54.24243 | MKC-CR10 | https://www.researchgate.net/publication/223479066
0.5 | 10 | 315 | 35 |  | 720 | 800 | 175 | 47.85 | 38.2 | 0.3 | 0.32 | 12.3 |  | 28 | 73.93939 | MKC-CR10 | https://www.researchgate.net/publication/223479067
0.5 | 10 | 315 | 35 |  | 720 | 800 | 175 | 47.85 | 38.2 | 0.3 | 0.32 | 12.3 |  | 90 | 80.30303 | MKC-CR10 | https://www.researchgate.net/publication/223479068
0.5 | 20 | 280 | 70 |  | 720 | 800 | 175 | 47.85 | 38.2 | 0.3 | 0.32 | 12.3 |  | 2 | 33.33334 | MKC-CR20 | https://www.researchgate.net/publication/223479069
0.5 | 20 | 280 | 70 |  | 720 | 800 | 175 | 47.85 | 38.2 | 0.3 | 0.32 | 12.3 |  | 7 | 57.27272 | MKC-CR20 | https://www.researchgate.net/publication/223479070
0.5 | 20 | 280 | 70 |  | 720 | 800 | 175 | 47.85 | 38.2 | 0.3 | 0.32 | 12.3 |  | 28 | 75.45454 | MKC-CR20 | https://www.researchgate.net/publication/223479071
0.5 | 20 | 280 | 70 |  | 720 | 800 | 175 | 47.85 | 38.2 | 0.3 | 0.32 | 12.3 |  | 90 | 85.15151 | MKC-CR20 | https://www.researchgate.net/publication/223479072
| 5 | [6 empty] | 62.62 | 28.63 | 1.07 | 0.06 | 2 |  | 7 | 74.11 | 2 | https://www.researchgate.net/publication/361465193
| 5 | [6 empty] | 62.62 | 28.63 | 1.07 | 0.06 | 2 |  | 14 | 92.2 | 2 | https://www.researchgate.net/publication/361465194
| 5 | [6 empty] | 62.62 | 28.63 | 1.07 | 0.06 | 2 |  | 28 | 100.39 | 2 | https://www.researchgate.net/publication/361465195
| 5 | [6 empty] | 62.62 | 28.63 | 1.07 | 0.06 | 2 |  | 56 | 108.94 | 2 | https://www.researchgate.net/publication/361465196
| 5 | [6 empty] | 62.62 | 28.63 | 1.07 | 0.06 | 2 |  | 90 | 111.44 | 2 | https://www.researchgate.net/publication/361465197
| 10 | [6 empty] | 62.62 | 28.63 | 1.07 | 0.06 | 2 |  | 7 | 74.44 | 3 | https://www.researchgate.net/publication/361465198
| 10 | [6 empty] | 62.62 | 28.63 | 1.07 | 0.06 | 2 |  | 14 | 94.32 | 3 | https://www.researchgate.net/publication/361465199
| 10 | [6 empty] | 62.62 | 28.63 | 1.07 | 0.06 | 2 |  | 28 | 102.16 | 3 | https://www.researchgate.net/publication/361465200
| 10 | [6 empty] | 62.62 | 28.63 | 1.07 | 0.06 | 2 |  | 56 | 114.41 | 3 | https://www.researchgate.net/publication/361465201
| 10 | [6 empty] | 62.62 | 28.63 | 1.07 | 0.06 | 2 |  | 90 | 116.32 | 3 | https://www.researchgate.net/publication/361465202
| 15 | [6 empty] | 62.62 | 28.63 | 1.07 | 0.06 | 2 |  | 7 | 69.82 | 4 | https://www.researchgate.net/publication/361465203
| 15 | [6 empty] | 62.62 | 28.63 | 1.07 | 0.06 | 2 |  | 14 | 88.2 | 4 | https://www.researchgate.net/publication/361465204
| 15 | [6 empty] | 62.62 | 28.63 | 1.07 | 0.06 | 2 |  | 28 | 100.57 | 4 | https://www.researchgate.net/publication/361465205
| 15 | [6 empty] | 62.62 | 28.63 | 1.07 | 0.06 | 2 |  | 56 | 106.32 | 4 | https://www.researchgate.net/publication/361465206
| 15 | [6 empty] | 62.62 | 28.63 | 1.07 | 0.06 | 2 |  | 90 | 108.52 | 4 | https://www.researchgate.net/publication/361465207
| 20 | [6 empty] | 62.62 | 28.63 | 1.07 | 0.06 | 2 |  | 7 | 67.76 | 5 | https://www.researchgate.net/publication/361465208
| 20 | [6 empty] | 62.62 | 28.63 | 1.07 | 0.06 | 2 |  | 14 | 83.42 | 5 | https://www.researchgate.net/publication/361465209
| 20 | [6 empty] | 62.62 | 28.63 | 1.07 | 0.06 | 2 |  | 28 | 99.74 | 5 | https://www.researchgate.net/publication/361465210
| 20 | [6 empty] | 62.62 | 28.63 | 1.07 | 0.06 | 2 |  | 56 | 104.51 | 5 | https://www.researchgate.net/publication/361465211
| 20 | [6 empty] | 62.62 | 28.63 | 1.07 | 0.06 | 2 |  | 90 | 104.5 | 5 | https://www.researchgate.net/publication/361465212
0.5 | 5 | 380 | 20 |  | 777 | 1199 | 156 | 54.32 | 41.31 | 4.26 | 0.49 | 0.62 |  | 7 | 19.55 | RMK05 | https://www.researchgate.net/publication/360962537
0.5 | 5 | 380 | 20 |  | 777 | 1199 | 156 | 54.32 | 41.31 | 4.26 | 0.49 | 0.62 |  | 28 | 28.03 | RMK05 | https://www.researchgate.net/publication/360962538
0.5 | 10 | 360 | 40 |  | 777 | 1199 | 156 | 54.32 | 41.31 | 4.26 | 0.49 | 0.62 |  | 7 | 21.02 | RMK10 | https://www.researchgate.net/publication/360962539
0.5 | 10 | 360 | 40 |  | 777 | 1199 | 156 | 54.32 | 41.31 | 4.26 | 0.49 | 0.62 |  | 28 | 31.09 | RMK10 | https://www.researchgate.net/publication/360962540
0.5 | 15 | 340 | 60 |  | 777 | 1199 | 156 | 54.32 | 41.31 | 4.26 | 0.49 | 0.62 |  | 7 | 22.24 | RMK15 | https://www.researchgate.net/publication/360962541
0.5 | 15 | 340 | 60 |  | 777 | 1199 | 156 | 54.32 | 41.31 | 4.26 | 0.49 | 0.62 |  | 28 | 31.51 | RMK15 | https://www.researchgate.net/publication/360962542
0.5 | 20 | 320 | 80 |  | 777 | 1199 | 156 | 54.32 | 41.31 | 4.26 | 0.49 | 0.62 |  | 7 | 20.9 | RMK20 | https://www.researchgate.net/publication/360962543
0.5 | 20 | 320 | 80 |  | 777 | 1199 | 156 | 54.32 | 41.31 | 4.26 | 0.49 | 0.62 |  | 28 | 29.23 | RMK20 | https://www.researchgate.net/publication/360962544
0.5 | 0 | 400 | 0 |  | 777 | 1199 | 156 | 20.07 | 5.52 | 4.62 | 61.85 | 1.76 |  | 7 | 18.76 | RMK0 | https://www.researchgate.net/publication/360962545
0.5 | 0 | 400 | 0 |  | 777 | 1199 | 156 | 20.07 | 5.52 | 4.62 | 61.85 | 1.76 |  | 28 | 26.8 | RMK0 | https://www.researchgate.net/publication/360962546
0.5 |  | 501.6 | 0 | 2280 | 1527.6 | 0 | 250.8 | [6 empty] | 7 | 46 | Ref-b | https://www.mdpi.com/2075-163X/13/4/454 | metakaolin pozzolan of class N under ASTM c-618
0.5 |  | 501.6 | 0 | 2280 | 1527.6 | 0 | 250.8 | [6 empty] | 28 | 52 | Ref-b | https://www.mdpi.com/2075-163X/13/4/455 | metakaolin pozzolan of class N under ASTM c-619
0.5 |  | 450 | 45 | 2250 | 1507.5 | 0 | 247.5 | [6 empty] | 7 | 61 | M1-1 | https://www.mdpi.com/2075-163X/13/4/456 | metakaolin pozzolan of class N under ASTM c-620
0.5 |  | 450 | 45 | 2250 | 1507.5 | 0 | 247.5 | [6 empty] | 28 | 73 | M1-1 | https://www.mdpi.com/2075-163X/13/4/457 | metakaolin pozzolan of class N under ASTM c-621
0.54 |  | 399.6 | 88.8 | 2220 | 1465.2 | 0 | 266.4 | [6 empty] | 7 | 61 | M1-2 | https://www.mdpi.com/2075-163X/13/4/458 | metakaolin pozzolan of class N under ASTM c-622
0.54 |  | 399.6 | 88.8 | 2220 | 1465.2 | 0 | 266.4 | [6 empty] | 28 | 69 | M1-2 | https://www.mdpi.com/2075-163X/13/4/459 | metakaolin pozzolan of class N under ASTM c-623
0.61 |  | 327 | 152.6 | 2180 | 1417 | 0 | 283.4 | [6 empty] | 7 | 49 | M1-3 | https://www.mdpi.com/2075-163X/13/4/460 | metakaolin pozzolan of class N under ASTM c-624
0.61 |  | 327 | 152.6 | 2180 | 1417 | 0 | 283.4 | [6 empty] | 28 | 65 | M1-3 | https://www.mdpi.com/2075-163X/13/4/461 | metakaolin pozzolan of class N under ASTM c-625
0.68 |  | 278.2 | 192.6 | 2140 | 1369.6 | 0 | 299.6 | [6 empty] | 7 | 35 | M1-4 | https://www.mdpi.com/2075-163X/13/4/462 | metakaolin pozzolan of class N under ASTM c-626
0.68 |  | 278.2 | 192.6 | 2140 | 1369.6 | 0 | 299.6 | [6 empty] | 28 | 55 | M1-4 | https://www.mdpi.com/2075-163X/13/4/463 | metakaolin pozzolan of class N under ASTM c-627
0.77 |  | 209 | 209 | 2090 | 1316.7 | 0 | 334.4 | [6 empty] | 7 | 23 | M1-5 | https://www.mdpi.com/2075-163X/13/4/464 | metakaolin pozzolan of class N under ASTM c-628
0.77 |  | 209 | 209 | 2090 | 1316.7 | 0 | 334.4 | [6 empty] | 28 | 39 | M1-5 | https://www.mdpi.com/2075-163X/13/4/465 | metakaolin pozzolan of class N under ASTM c-629
0.52 |  | 446 | 44.6 | 2230 | 1471.8 | 0 | 267.6 | [6 empty] | 7 | 59 | M2-1 | https://www.mdpi.com/2075-163X/13/4/466 | metakaolin pozzolan of class N under ASTM c-630
0.52 |  | 446 | 44.6 | 2230 | 1471.8 | 0 | 267.6 | [6 empty] | 28 | 62 | M2-1 | https://www.mdpi.com/2075-163X/13/4/467 | metakaolin pozzolan of class N under ASTM c-631
0.59 |  | 370.6 | 87.2 | 2180 | 1417 | 0 | 283.4 | [6 empty] | 7 | 52 | M2-2 | https://www.mdpi.com/2075-163X/13/4/468 | metakaolin pozzolan of class N under ASTM c-632
0.59 |  | 370.6 | 87.2 | 2180 | 1417 | 0 | 283.4 | [6 empty] | 28 | 59 | M2-2 | https://www.mdpi.com/2075-163X/13/4/469 | metakaolin pozzolan of class N under ASTM c-633
0.7 |  | 318 | 127.2 | 2120 | 1356.8 | 0 | 318 | [6 empty] | 7 | 38 | M2-3 | https://www.mdpi.com/2075-163X/13/4/470 | metakaolin pozzolan of class N under ASTM c-634
0.7 |  | 318 | 127.2 | 2120 | 1356.8 | 0 | 318 | [6 empty] | 28 | 50 | M2-3 | https://www.mdpi.com/2075-163X/13/4/471 | metakaolin pozzolan of class N under ASTM c-635
0.79 |  | 267.8 | 164.8 | 2060 | 1297.8 | 0 | 329.6 | [6 empty] | 7 | 26 | M2-4 | https://www.mdpi.com/2075-163X/13/4/472 | metakaolin pozzolan of class N under ASTM c-636
0.79 |  | 267.8 | 164.8 | 2060 | 1297.8 | 0 | 329.6 | [6 empty] | 28 | 40 | M2-4 | https://www.mdpi.com/2075-163X/13/4/473 | metakaolin pozzolan of class N under ASTM c-637
0.9 |  | 201 | 201 | 2010 | 1226.1 | 0 | 361.8 | [6 empty] | 7 | 18 | M2-5 | https://www.mdpi.com/2075-163X/13/4/474 | metakaolin pozzolan of class N under ASTM c-638
0.9 |  | 201 | 201 | 2010 | 1226.1 | 0 | 361.8 | [6 empty] | 28 | 26 | M2-5 | https://www.mdpi.com/2075-163X/13/4/475 | metakaolin pozzolan of class N under ASTM c-639
0.52 |  | 448 | 44.8 | 2240 | 1478.4 | 0 | 268.8 | [6 empty] | 7 | 53 | M3-1 | https://www.mdpi.com/2075-163X/13/4/476 | metakaolin pozzolan of class N under ASTM c-640
0.52 |  | 448 | 44.8 | 2240 | 1478.4 | 0 | 268.8 | [6 empty] | 28 | 59 | M3-1 | https://www.mdpi.com/2075-163X/13/4/477 | metakaolin pozzolan of class N under ASTM c-641
0.59 |  | 372.3 | 87.6 | 2190 | 1423.5 | 0 | 284.7 | [6 empty] | 7 | 40 | M3-2 | https://www.mdpi.com/2075-163X/13/4/478 | metakaolin pozzolan of class N under ASTM c-642
0.59 |  | 372.3 | 87.6 | 2190 | 1423.5 | 0 | 284.7 | [6 empty] | 28 | 52 | M3-2 | https://www.mdpi.com/2075-163X/13/4/479 | metakaolin pozzolan of class N under ASTM c-643
0.68 |  | 321 | 128.4 | 2140 | 1369.6 | 0 | 299.6 | [6 empty] | 7 | 43 | M3-3 | https://www.mdpi.com/2075-163X/13/4/480 | metakaolin pozzolan of class N under ASTM c-644
0.68 |  | 321 | 128.4 | 2140 | 1369.6 | 0 | 299.6 | [6 empty] | 28 | 42 | M3-3 | https://www.mdpi.com/2075-163X/13/4/481 | metakaolin pozzolan of class N under ASTM c-645
0.74 |  | 271.7 | 167.2 | 2090 | 1316.7 | 0 | 334.4 | [6 empty] | 7 | 29 | M3-4 | https://www.mdpi.com/2075-163X/13/4/482 | metakaolin pozzolan of class N under ASTM c-646
0.74 |  | 271.7 | 167.2 | 2090 | 1316.7 | 0 | 334.4 | [6 empty] | 28 | 32 | M3-4 | https://www.mdpi.com/2075-163X/13/4/483 | metakaolin pozzolan of class N under ASTM c-647
0.83 |  | 203 | 203 | 2030 | 1258.6 | 0 | 345.1 | [6 empty] | 7 | 22 | M3-5 | https://www.mdpi.com/2075-163X/13/4/484 | metakaolin pozzolan of class N under ASTM c-648
0.83 |  | 203 | 203 | 2030 | 1258.6 | 0 | 345.1 | [6 empty] | 28 | 23 | M3-5 | https://www.mdpi.com/2075-163X/13/4/485 | metakaolin pozzolan of class N under ASTM c-649
0.5 |  | 454 | 45.4 | 2270 | 1520.9 | 0 | 249.7 | [6 empty] | 7 | 53 | M4-1 | https://www.mdpi.com/2075-163X/13/4/486 | metakaolin pozzolan of class N under ASTM c-650
0.5 |  | 454 | 45.4 | 2270 | 1520.9 | 0 | 249.7 | [6 empty] | 28 | 54 | M4-1 | https://www.mdpi.com/2075-163X/13/4/487 | metakaolin pozzolan of class N under ASTM c-651
0.52 |  | 403.2 | 89.6 | 2240 | 1478.4 | 0 | 268.8 | [6 empty] | 7 | 52 | M4-2 | https://www.mdpi.com/2075-163X/13/4/488 | metakaolin pozzolan of class N under ASTM c-652
0.52 |  | 403.2 | 89.6 | 2240 | 1478.4 | 0 | 268.8 | [6 empty] | 28 | 51 | M4-2 | https://www.mdpi.com/2075-163X/13/4/489 | metakaolin pozzolan of class N under ASTM c-653
0.57 |  | 331.5 | 154.7 | 2210 | 1458.6 | 0 | 265.2 | [6 empty] | 7 | 40 | M4-3 | https://www.mdpi.com/2075-163X/13/4/490 | metakaolin pozzolan of class N under ASTM c-654
0.57 |  | 331.5 | 154.7 | 2210 | 1458.6 | 0 | 265.2 | [6 empty] | 28 | 35 | M4-3 | https://www.mdpi.com/2075-163X/13/4/491 | metakaolin pozzolan of class N under ASTM c-655
0.59 |  | 284.7 | 197.1 | 2190 | 1423.5 | 0 | 284.7 | [6 empty] | 7 | 32 | M4-4 | https://www.mdpi.com/2075-163X/13/4/492 | metakaolin pozzolan of class N under ASTM c-656
0.59 |  | 284.7 | 197.1 | 2190 | 1423.5 | 0 | 284.7 | [6 empty] | 28 | 35 | M4-4 | https://www.mdpi.com/2075-163X/13/4/493 | metakaolin pozzolan of class N under ASTM c-657
0.63 |  | 237.6 | 237.6 | 2160 | 1404 | 0 | 302.4 | [6 empty] | 7 | 22 | M4-5 | https://www.mdpi.com/2075-163X/13/4/494 | metakaolin pozzolan of class N under ASTM c-658
0.63 |  | 237.6 | 237.6 | 2160 | 1404 | 0 | 302.4 | [6 empty] | 28 | 28 | M4-5 | https://www.mdpi.com/2075-163X/13/4/495 | metakaolin pozzolan of class N under ASTM c-659
0.5 |  | 454 | 45.4 | 2270 | 1520.9 | 0 | 249.7 | [6 empty] | 7 | 45 | M5-1 | https://www.mdpi.com/2075-163X/13/4/496 | metakaolin pozzolan of class N under ASTM c-660
0.5 |  | 454 | 45.4 | 2270 | 1520.9 | 0 | 249.7 | [6 empty] | 28 | 53 | M5-1 | https://www.mdpi.com/2075-163X/13/4/497 | metakaolin pozzolan of class N under ASTM c-661
0.5 |  | 403.2 | 89.6 | 2240 | 1500.8 | 0 | 246.4 | [6 empty] | 7 | 45 | M5-2 | https://www.mdpi.com/2075-163X/13/4/498 | metakaolin pozzolan of class N under ASTM c-662
0.5 |  | 403.2 | 89.6 | 2240 | 1500.8 | 0 | 246.4 | [6 empty] | 28 | 54 | M5-2 | https://www.mdpi.com/2075-163X/13/4/499 | metakaolin pozzolan of class N under ASTM c-663
0.5 |  | 356.8 | 156.1 | 2230 | 1494.1 | 0 | 245.3 | [6 empty] | 7 | 45 | M5-3 | https://www.mdpi.com/2075-163X/13/4/500 | metakaolin pozzolan of class N under ASTM c-664
0.5 |  | 356.8 | 156.1 | 2230 | 1494.1 | 0 | 245.3 | [6 empty] | 28 | 44 | M5-3 | https://www.mdpi.com/2075-163X/13/4/501 | metakaolin pozzolan of class N under ASTM c-665
0.52 |  | 287.3 | 198.9 | 2210 | 1458.6 | 0 | 265.2 | [6 empty] | 7 | 36 | M5-4 | https://www.mdpi.com/2075-163X/13/4/502 | metakaolin pozzolan of class N under ASTM c-666
0.52 |  | 287.3 | 198.9 | 2210 | 1458.6 | 0 | 265.2 | [6 empty] | 28 | 47 | M5-4 | https://www.mdpi.com/2075-163X/13/4/503 | metakaolin pozzolan of class N under ASTM c-667
0.54 |  | 242 | 242 | 2200 | 1452 | 0 | 264 | [6 empty] | 7 | 27 | M5-5 | https://www.mdpi.com/2075-163X/13/4/504 | metakaolin pozzolan of class N under ASTM c-668
0.54 |  | 242 | 242 | 2200 | 1452 | 0 | 264 | [6 empty] | 28 | 53 | M5-5 | https://www.mdpi.com/2075-163X/13/4/505 | metakaolin pozzolan of class N under ASTM c-669
0.5 |  | 452 | 45.2 | 2260 | 1514.2 | 0 | 248.6 | [6 empty] | 7 | 49 | M6-1 | https://www.mdpi.com/2075-163X/13/4/506 | metakaolin pozzolan of class N under ASTM c-670
0.5 |  | 452 | 45.2 | 2260 | 1514.2 | 0 | 248.6 | [6 empty] | 28 | 56 | M6-1 | https://www.mdpi.com/2075-163X/13/4/507 | metakaolin pozzolan of class N under ASTM c-671
0.5 |  | 403.2 | 89.6 | 2240 | 1500.8 | 0 | 246.4 | [6 empty] | 7 | 49 | M6-2 | https://www.mdpi.com/2075-163X/13/4/508 | metakaolin pozzolan of class N under ASTM c-672
0.5 |  | 403.2 | 89.6 | 2240 | 1500.8 | 0 | 246.4 | [6 empty] | 28 | 60 | M6-2 | https://www.mdpi.com/2075-163X/13/4/509 | metakaolin pozzolan of class N under ASTM c-673
0.5 |  | 355.2 | 155.4 | 2220 | 1487.4 | 0 | 244.2 | [6 empty] | 7 | 48 | M6-3 | https://www.mdpi.com/2075-163X/13/4/510 | metakaolin pozzolan of class N under ASTM c-674
0.5 |  | 355.2 | 155.4 | 2220 | 1487.4 | 0 | 244.2 | [6 empty] | 28 | 57 | M6-3 | https://www.mdpi.com/2075-163X/13/4/511 | metakaolin pozzolan of class N under ASTM c-675
0.52 |  | 286 | 198 | 2200 | 1452 | 0 | 264 | [6 empty] | 7 | 43 | M6-4 | https://www.mdpi.com/2075-163X/13/4/512 | metakaolin pozzolan of class N under ASTM c-676
0.52 |  | 286 | 198 | 2200 | 1452 | 0 | 264 | [6 empty] | 28 | 49 | M6-4 | https://www.mdpi.com/2075-163X/13/4/513 | metakaolin pozzolan of class N under ASTM c-677
0.4 | 10 | 405 | 45 |  | 582.96 | 1099 | 179 | 57.4 | 35.26 | 0.94 | 0.02 | 2.52 |  | 7 | 23.92857 | M3 | https://akjournals.com/view/journals/1848/aop/article-10.1556-1848.2023.00638/article-10.1556-1848.2023.00638.xml
0.4 | 10 | 405 | 45 |  | 582.96 | 1099 | 179 | 57.4 | 35.26 | 0.94 | 0.02 | 2.52 |  | 28 | 61.42857 | M3 | https://akjournals.com/view/journals/1848/aop/article-10.1556-1848.2023.00638/article-10.1556-1848.2023.00638.xml
0.4 | 10 | 405 | 45 |  | 582.96 | 1099 | 179 | 57.4 | 35.26 | 0.94 | 0.02 | 2.52 |  | 90 | 65.71428 | M3 | https://akjournals.com/view/journals/1848/aop/article-10.1556-1848.2023.00638/article-10.1556-1848.2023.00638.xml
0.3 | 10 | 499.5 | 55.5 |  | 634.82 | 1088 | 167 | 57.4 | 35.26 | 0.94 | 0.02 | 2.52 |  | 7 | 33.92857 | M11 | https://akjournals.com/view/journals/1848/aop/article-10.1556-1848.2023.00638/article-10.1556-1848.2023.00638.xml
0.3 | 10 | 499.5 | 55.5 |  | 634.82 | 1088 | 167 | 57.4 | 35.26 | 0.94 | 0.02 | 2.52 |  | 28 | 86.78571 | M11 | https://akjournals.com/view/journals/1848/aop/article-10.1556-1848.2023.00638/article-10.1556-1848.2023.00638.xml
0.3 | 10 | 499.5 | 55.5 |  | 634.82 | 1088 | 167 | 57.4 | 35.26 | 0.94 | 0.02 | 2.52 |  | 90 | 93.21428 | M11 | https://akjournals.com/view/journals/1848/aop/article-10.1556-1848.2023.00638/article-10.1556-1848.2023.00638.xml
0.35 | 5 | 760 | 40 |  | 0 | 0 |  | 47.4 | 36.8 | 0.85 | 0.03 |  |  | 7 | 60.26811 | MB5% | https://doi.org/10.1051/e3sconf/20186703023
0.35 | 5 | 760 | 40 |  | 0 | 0 |  | 47.4 | 36.8 | 0.85 | 0.03 |  |  | 14 | 61.76944 | MB5% | https://doi.org/10.1051/e3sconf/20186703023
0.35 | 5 | 760 | 40 |  | 0 | 0 |  | 47.4 | 36.8 | 0.85 | 0.03 |  |  | 28 | 62.84183 | MB5% | https://doi.org/10.1051/e3sconf/20186703023
0.4 | 10 | 720 | 80 |  | 0 | 0 |  | 47.4 | 36.8 | 0.85 | 0.03 |  |  | 7 | 52.54692 | MB10% | https://doi.org/10.1051/e3sconf/20186703023
0.4 | 10 | 720 | 80 |  | 0 | 0 |  | 47.4 | 36.8 | 0.85 | 0.03 |  |  | 14 | 55.33512 | MB10% | https://doi.org/10.1051/e3sconf/20186703023
0.4 | 10 | 720 | 80 |  | 0 | 0 |  | 47.4 | 36.8 | 0.85 | 0.03 |  |  | 28 | 57.69438 | MB10% | https://doi.org/10.1051/e3sconf/20186703023
0.4 | 15 | 680 | 120 |  | 0 | 0 |  | 47.4 | 36.8 | 0.85 | 0.03 |  |  | 7 | 51.47453 | MB15% | https://doi.org/10.1051/e3sconf/20186703023
0.4 | 15 | 680 | 120 |  | 0 | 0 |  | 47.4 | 36.8 | 0.85 | 0.03 |  |  | 14 | 54.26274 | MB15% | https://doi.org/10.1051/e3sconf/20186703023
0.4 | 15 | 680 | 120 |  | 0 | 0 |  | 47.4 | 36.8 | 0.85 | 0.03 |  |  | 28 | 56.62199 | MB15% | https://doi.org/10.1051/e3sconf/20186703023
0.5 | 20 | 640 | 160 |  | 0 | 0 |  | 47.4 | 36.8 | 0.85 | 0.03 |  |  | 7 | 43.3244 | MB20% | https://doi.org/10.1051/e3sconf/20186703023
0.5 | 20 | 640 | 160 |  | 0 | 0 |  | 47.4 | 36.8 | 0.85 | 0.03 |  |  | 14 | 45.68365 | MB20% | https://doi.org/10.1051/e3sconf/20186703023
0.5 | 20 | 640 | 160 |  | 0 | 0 |  | 47.4 | 36.8 | 0.85 | 0.03 |  |  | 28 | 51.47453 | MB20% | https://doi.org/10.1051/e3sconf/20186703023
0.35 | 5 | 760 | 40 |  | 0 | 0 | [7 empty] | 7 | 41.60859 | MS5% | https://doi.org/10.1051/e3sconf/20186703023
0.35 | 5 | 760 | 40 |  | 0 | 0 | [7 empty] | 14 | 53.19035 | MS5% | https://doi.org/10.1051/e3sconf/20186703023
0.35 | 5 | 760 | 40 |  | 0 | 0 | [7 empty] | 28 | 60.48258 | MS5% | https://doi.org/10.1051/e3sconf/20186703023
0.4 | 10 | 720 | 80 |  | 0 | 0 | [7 empty] | 7 | 49.11529 | MS10% | https://doi.org/10.1051/e3sconf/20186703023
0.4 | 10 | 720 | 80 |  | 0 | 0 | [7 empty] | 14 | 55.12065 | MS10% | https://doi.org/10.1051/e3sconf/20186703023
0.4 | 10 | 720 | 80 |  | 0 | 0 | [7 empty] | 28 | 62.1984 | MS10% | https://doi.org/10.1051/e3sconf/20186703023
0.4 | 15 | 680 | 120 |  | 0 | 0 | [7 empty] | 7 | 50.18767 | MS15% | https://doi.org/10.1051/e3sconf/20186703023
0.4 | 15 | 680 | 120 |  | 0 | 0 | [7 empty] | 14 | 59.41019 | MS15% | https://doi.org/10.1051/e3sconf/20186703023
0.4 | 15 | 680 | 120 |  | 0 | 0 | [7 empty] | 28 | 74.63807 | MS15% | https://doi.org/10.1051/e3sconf/20186703023
0.5 | 20 | 640 | 160 |  | 0 | 0 | [7 empty] | 7 | 53.19035 | MS20% | https://doi.org/10.1051/e3sconf/20186703023
0.5 | 20 | 640 | 160 |  | 0 | 0 | [7 empty] | 14 | 60.69705 | MS20% | https://doi.org/10.1051/e3sconf/20186703023
0.5 | 20 | 640 | 160 |  | 0 | 0 | [7 empty] | 28 | 75.28151 | MS20% | https://doi.org/10.1051/e3sconf/20186703023
0.38 | 0 | 400 | 0 |  | 679 | 1258 | 152 | [6 empty] | 7 | 33.57143 | S1 | https://www.researchgate.net/publication/351371865
0.38 | 0 | 400 | 0 |  | 679 | 1258 | 152 | [6 empty] | 28 | 48.10345 | S1 | https://www.researchgate.net/publication/351371866
0.38 | 0 | 400 | 0 |  | 679 | 1258 | 152 | [6 empty] | 90 | 52.16749 | S1 | https://www.researchgate.net/publication/351371867
0.38 | 4 | 384 | 16 |  | 679 | 1258 | 152 | 53 | 43 | 1.2 | 0.5 | 0.4 | 2.2 | 7 | 34.33168 | S2 | https://www.researchgate.net/publication/351371868
0.38 | 4 | 384 | 16 |  | 679 | 1258 | 152 | 53 | 43 | 1.2 | 0.5 | 0.4 | 2.2 | 28 | 49.05941 | S2 | https://www.researchgate.net/publication/351371869
0.38 | 4 | 384 | 16 |  | 679 | 1258 | 152 | 53 | 43 | 1.2 | 0.5 | 0.4 | 2.2 | 90 | 53.26733 | S2 | https://www.researchgate.net/publication/351371870
0.38 | 8 | 368 | 32 |  | 679 | 1258 | 152 | 53 | 43 | 1.2 | 0.5 | 0.4 | 2.4 | 7 | 34.63414 | S3 | https://www.researchgate.net/publication/351371871
0.38 | 8 | 368 | 32 |  | 679 | 1258 | 152 | 53 | 43 | 1.2 | 0.5 | 0.4 | 2.4 | 28 | 50.36586 | S3 | https://www.researchgate.net/publication/351371872
0.38 | 8 | 368 | 32 |  | 679 | 1258 | 152 | 53 | 43 | 1.2 | 0.5 | 0.4 | 2.4 | 90 | 54.39025 | S3 | https://www.researchgate.net/publication/351371873
0.38 | 12 | 352 | 48 |  | 679 | 1258 | 152 | 53 | 43 | 1.2 | 0.5 | 0.4 | 2.6 | 7 | 35.61701 | S4 | https://www.researchgate.net/publication/351371874
0.38 | 12 | 352 | 48 |  | 679 | 1258 | 152 | 53 | 43 | 1.2 | 0.5 | 0.4 | 2.6 | 28 | 51.19149 | S4 | https://www.researchgate.net/publication/351371875
0.38 | 12 | 352 | 48 |  | 679 | 1258 | 152 | 53 | 43 | 1.2 | 0.5 | 0.4 | 2.6 | 90 | 55.40425 | S4 | https://www.researchgate.net/publication/351371876
0.38 | 16 | 336 | 64 |  | 679 | 1258 | 152 | 53 | 43 | 1.2 | 0.5 | 0.4 | 2.8 | 7 | 36.59686 | S5 | https://www.researchgate.net/publication/351371877
0.38 | 16 | 336 | 64 |  | 679 | 1258 | 152 | 53 | 43 | 1.2 | 0.5 | 0.4 | 2.8 | 28 | 52.30366 | S5 | https://www.researchgate.net/publication/351371878
0.38 | 16 | 336 | 64 |  | 679 | 1258 | 152 | 53 | 43 | 1.2 | 0.5 | 0.4 | 2.8 | 90 | 56.0733 | S5 | https://www.researchgate.net/publication/351371879
0.38 | 20 | 320 | 80 |  | 679 | 1258 | 152 | 53 | 43 | 1.2 | 0.5 | 0.4 | 3 | 7 | 35.35714 | S6 | https://www.researchgate.net/publication/351371880
0.38 | 20 | 320 | 80 |  | 679 | 1258 | 152 | 53 | 43 | 1.2 | 0.5 | 0.4 | 3 | 28 | 51.12245 | S6 | https://www.researchgate.net/publication/351371881
0.38 | 20 | 320 | 80 |  | 679 | 1258 | 152 | 53 | 43 | 1.2 | 0.5 | 0.4 | 3 | 90 | 55.2551 | S6 | https://www.researchgate.net/publication/351371882
0.38 | 24 | 304 | 96 |  | 679 | 1258 | 152 | 53 | 43 | 1.2 | 0.5 | 0.4 | 3.2 | 7 | 34.49562 | S7 | https://www.researchgate.net/publication/351371883
0.38 | 24 | 304 | 96 |  | 679 | 1258 | 152 | 53 | 43 | 1.2 | 0.5 | 0.4 | 3.2 | 28 | 49.18859 | S7 | https://www.researchgate.net/publication/351371884
0.38 | 24 | 304 | 96 |  | 679 | 1258 | 152 | 53 | 43 | 1.2 | 0.5 | 0.4 | 3.2 | 90 | 52.47806 | S7 | https://www.researchgate.net/publication/351371885
0.38 | 28 | 288 | 112 |  | 679 | 1258 | 152 | 53 | 43 | 1.2 | 0.5 | 0.4 | 3.4 | 7 | 32.0925 | S8 | https://www.researchgate.net/publication/351371886
0.38 | 28 | 288 | 112 |  | 679 | 1258 | 152 | 53 | 43 | 1.2 | 0.5 | 0.4 | 3.4 | 28 | 46.18943 | S8 | https://www.researchgate.net/publication/351371887
0.38 | 28 | 288 | 112 |  | 679 | 1258 | 152 | 53 | 43 | 1.2 | 0.5 | 0.4 | 3.4 | 90 | 49.16299 | S8 | https://www.researchgate.net/publication/351371888
0.295 | 2 | 563.5 | 11.5 |  | 554 | 1190 | 173 | 52.9 | 41.9 | 1.1 | 0.13 |  |  | 7 | 94.9 | 1 | https://www.researchgate.net/publication/311335501
0.295 | 2 | 563.5 | 11.5 |  | 554 | 1190 | 173 | 52.9 | 41.9 | 1.1 | 0.13 |  |  | 28 | 111.6 | 1 | https://www.researchgate.net/publication/311335502
0.289 | 4 | 552 | 23 |  | 554 | 1190 | 173 | 52.9 | 41.9 | 1.1 | 0.13 |  |  | 7 | 94.8 | 2 | https://www.researchgate.net/publication/311335503
0.289 | 4 | 552 | 23 |  | 554 | 1190 | 173 | 52.9 | 41.9 | 1.1 | 0.13 |  |  | 28 | 113.3 | 2 | https://www.researchgate.net/publication/311335504
0.284 | 6 | 540.5 | 34.5 |  | 554 | 1190 | 173 | 52.9 | 41.9 | 1.1 | 0.13 |  |  | 7 | 93.7 | 3 | https://www.researchgate.net/publication/311335505
0.284 | 6 | 540.5 | 34.5 |  | 554 | 1190 | 173 | 52.9 | 41.9 | 1.1 | 0.13 |  |  | 28 | 115.1 | 3 | https://www.researchgate.net/publication/311335506
0.279 | 8 | 529 | 46 |  | 554 | 1190 | 173 | 52.9 | 41.9 | 1.1 | 0.13 |  |  | 7 | 97.2 | 4 | https://www.researchgate.net/publication/311335507
0.279 | 8 | 529 | 46 |  | 554 | 1190 | 173 | 52.9 | 41.9 | 1.1 | 0.13 |  |  | 28 | 119.1 | 4 | https://www.researchgate.net/publication/311335508
0.274 | 10 | 517.5 | 57.5 |  | 554 | 1190 | 173 | 52.9 | 41.9 | 1.1 | 0.13 |  |  | 7 | 101.3 | 5 | https://www.researchgate.net/publication/311335509
0.274 | 10 | 517.5 | 57.5 |  | 554 | 1190 | 173 | 52.9 | 41.9 | 1.1 | 0.13 |  |  | 28 | 126.5 | 5 | https://www.researchgate.net/publication/311335510
0.269 | 12 | 506 | 69 |  | 554 | 1190 | 173 | 52.9 | 41.9 | 1.1 | 0.13 |  |  | 7 | 95.5 | 6 | https://www.researchgate.net/publication/311335511
0.269 | 12 | 506 | 69 |  | 554 | 1190 | 173 | 52.9 | 41.9 | 1.1 | 0.13 |  |  | 28 | 127.5 | 6 | https://www.researchgate.net/publication/311335512
0.264 | 14 | 494.5 | 80.5 |  | 554 | 1190 | 173 | 52.9 | 41.9 | 1.1 | 0.13 |  |  | 7 | 97.1 | 7 | https://www.researchgate.net/publication/311335513
0.264 | 14 | 494.5 | 80.5 |  | 554 | 1190 | 173 | 52.9 | 41.9 | 1.1 | 0.13 |  |  | 28 | 127 | 7 | https://www.researchgate.net/publication/311335514
0.259 | 16 | 483 | 92 |  | 554 | 1190 | 173 | 52.9 | 41.9 | 1.1 | 0.13 |  |  | 7 | 97.4 | 8 | https://www.researchgate.net/publication/311335515
0.259 | 16 | 483 | 92 |  | 554 | 1190 | 173 | 52.9 | 41.9 | 1.1 | 0.13 |  |  | 28 | 129.7 | 8 | https://www.researchgate.net/publication/311335516
0.251 | 20 | 460 | 115 |  | 554 | 1190 | 173 | 52.9 | 41.9 | 1.1 | 0.13 |  |  | 7 | 92.1 | 9 | https://www.researchgate.net/publication/311335517
0.251 | 20 | 460 | 115 |  | 554 | 1190 | 173 | 52.9 | 41.9 | 1.1 | 0.13 |  |  | 28 | 123.4 | 9 | https://www.researchgate.net/publication/311335518
0.241 | 25 | 431.25 | 143.75 |  | 554 | 1190 | 173 | 52.9 | 41.9 | 1.1 | 0.13 |  |  | 7 | 95.7 | 10 | https://www.researchgate.net/publication/311335519
0.241 | 25 | 431.25 | 143.75 |  | 554 | 1190 | 173 | 52.9 | 41.9 | 1.1 | 0.13 |  |  | 28 | 125.7 | 10 | https://www.researchgate.net/publication/311335520
0.55 | 0 | 382 | 0 |  | 650 | 1020 | 210 | 22.45 | 5.4 | 4.7 | 61.75 | 2.37 |  | 3 | 14.9 | CGMK0 | https://doi.org/10.3390/min12030330
0.55 | 0 | 382 | 0 |  | 650 | 1020 | 210 | 22.45 | 5.4 | 4.7 | 61.75 | 2.37 |  | 7 | 24.74 | CGMK0 | https://doi.org/10.3390/min12030331
0.55 | 0 | 382 | 0 |  | 650 | 1020 | 210 | 22.45 | 5.4 | 4.7 | 61.75 | 2.37 |  | 28 | 34.18 | CGMK0 | https://doi.org/10.3390/min12030332
0.55 | 10 | 343.8 | 38.2 |  | 650 | 1020 | 210 | 55.43 | 42.5 | 1.28 | 0.24 | 1.1 |  | 3 | 17.85 | CGMK10 | https://doi.org/10.3390/min12030333
0.55 | 10 | 343.8 | 38.2 |  | 650 | 1020 | 210 | 55.43 | 42.5 | 1.28 | 0.24 | 1.1 |  | 7 | 26.9 | CGMK10 | https://doi.org/10.3390/min12030334
0.55 | 10 | 343.8 | 38.2 |  | 650 | 1020 | 210 | 55.43 | 42.5 | 1.28 | 0.24 | 1.1 |  | 28 | 39.3 | CGMK10 | https://doi.org/10.3390/min12030335
0.55 | 20 | 305.6 | 76.4 |  | 650 | 1020 | 210 | 55.43 | 42.5 | 1.28 | 0.24 | 1.1 |  | 3 | 18.44 | CGMK20 | https://doi.org/10.3390/min12030336
0.55 | 20 | 305.6 | 76.4 |  | 650 | 1020 | 210 | 55.43 | 42.5 | 1.28 | 0.24 | 1.1 |  | 7 | 28.87 | CGMK20 | https://doi.org/10.3390/min12030337
0.55 | 20 | 305.6 | 76.4 |  | 650 | 1020 | 210 | 55.43 | 42.5 | 1.28 | 0.24 | 1.1 |  | 28 | 41.26 | CGMK20 | https://doi.org/10.3390/min12030338
0.45 | 0 | 411 | 0 |  | 682 | 1218 | 185 | 22.45 | 5.4 | 4.7 | 61.75 | 2.37 |  | 3 | 24 | CGMK0 | https://doi.org/10.3390/min12030339
0.45 | 0 | 411 | 0 |  | 682 | 1218 | 185 | 22.45 | 5.4 | 4.7 | 61.75 | 2.37 |  | 7 | 37.07 | CGMK0 | https://doi.org/10.3390/min12030340
0.45 | 0 | 411 | 0 |  | 682 | 1218 | 185 | 22.45 | 5.4 | 4.7 | 61.75 | 2.37 |  | 28 | 50.14 | CGMK0 | https://doi.org/10.3390/min12030341
0.45 | 10 | 369.9 | 41.1 |  | 682 | 1218 | 185 | 55.43 | 42.5 | 1.28 | 0.24 | 1.1 |  | 3 | 25.93 | CGMK10 | https://doi.org/10.3390/min12030342
0.45 | 10 | 369.9 | 41.1 |  | 682 | 1218 | 185 | 55.43 | 42.5 | 1.28 | 0.24 | 1.1 |  | 7 | 39.21 | CGMK10 | https://doi.org/10.3390/min12030343
0.45 | 10 | 369.9 | 41.1 |  | 682 | 1218 | 185 | 55.43 | 42.5 | 1.28 | 0.24 | 1.1 |  | 28 | 52.93 | CGMK10 | https://doi.org/10.3390/min12030344
0.45 | 20 | 328.8 | 82.2 |  | 682 | 1218 | 185 | 55.43 | 42.5 | 1.28 | 0.24 | 1.1 |  | 3 | 27.64 | CGMK20 | https://doi.org/10.3390/min12030345
0.45 | 20 | 328.8 | 82.2 |  | 682 | 1218 | 185 | 55.43 | 42.5 | 1.28 | 0.24 | 1.1 |  | 7 | 40.93 | CGMK20 | https://doi.org/10.3390/min12030346
0.45 | 20 | 328.8 | 82.2 |  | 682 | 1218 | 185 | 55.43 | 42.5 | 1.28 | 0.24 | 1.1 |  | 28 | 55.07 | CGMK20 | https://doi.org/10.3390/min12030347
0.25 | 0 | 564 | 0 |  | 600 | 1205 | 141.4 | [6 empty] | 7 | 40.07 | CM | https://akjournals.com/view/journals/1848/13/3/article-p257.xml
0.25 | 0 | 564 | 0 |  | 600 | 1205 | 141.4 | [6 empty] | 28 | 49.03 | CM | https://akjournals.com/view/journals/1848/13/3/article-p257.xml
0.25 | 0 | 564 | 0 |  | 600 | 1205 | 141.4 | [6 empty] | 56 | 54.81 | CM | https://akjournals.com/view/journals/1848/13/3/article-p257.xml
0.25 | 5 | 535.8 | 28.2 |  | 587 | 1179 | 141.4 | [6 empty] | 7 | 46.04 | MK5 | https://akjournals.com/view/journals/1848/13/3/article-p257.xml
0.25 | 5 | 535.8 | 28.2 |  | 587 | 1179 | 141.4 | [6 empty] | 28 | 59.85 | MK5 | https://akjournals.com/view/journals/1848/13/3/article-p257.xml
0.25 | 5 | 535.8 | 28.2 |  | 587 | 1179 | 141.4 | [6 empty] | 56 | 63.7 | MK5 | https://akjournals.com/view/journals/1848/13/3/article-p257.xml
0.25 | 10 | 507.6 | 56.4 |  | 573 | 1151 | 141.4 | [6 empty] | 7 | 52.01 | MK10 | https://akjournals.com/view/journals/1848/13/3/article-p257.xml
0.25 | 10 | 507.6 | 56.4 |  | 573 | 1151 | 141.4 | [6 empty] | 28 | 69.18 | MK10 | https://akjournals.com/view/journals/1848/13/3/article-p257.xml
0.25 | 10 | 507.6 | 56.4 |  | 573 | 1151 | 141.4 | [6 empty] | 56 | 72.96 | MK10 | https://akjournals.com/view/journals/1848/13/3/article-p257.xml
0.25 | 15 | 479.4 | 84.6 |  | 559 | 1122 | 141.4 | [6 empty] | 7 | 55.75 | MK15 | https://akjournals.com/view/journals/1848/13/3/article-p257.xml
0.25 | 15 | 479.4 | 84.6 |  | 559 | 1122 | 141.4 | [6 empty] | 28 | 72.91 | MK15 | https://akjournals.com/view/journals/1848/13/3/article-p257.xml
0.25 | 15 | 479.4 | 84.6 |  | 559 | 1122 | 141.4 | [6 empty] | 56 | 75.93 | MK15 | https://akjournals.com/view/journals/1848/13/3/article-p257.xml
0.25 | 20 | 451.2 | 112.8 |  | 545 | 1093 | 141.4 | [6 empty] | 7 | 47.54 | MK20 | https://akjournals.com/view/journals/1848/13/3/article-p257.xml
0.25 | 20 | 451.2 | 112.8 |  | 545 | 1093 | 141.4 | [6 empty] | 28 | 63.96 | MK20 | https://akjournals.com/view/journals/1848/13/3/article-p257.xml
0.25 | 20 | 451.2 | 112.8 |  | 545 | 1093 | 141.4 | [6 empty] | 56 | 68.15 | MK20 | https://akjournals.com/view/journals/1848/13/3/article-p257.xml
0.25 | 25 | 423 | 141 |  | 532 | 1067 | 141.4 | [6 empty] | 7 | 43.81 | MK25 | https://akjournals.com/view/journals/1848/13/3/article-p257.xml
0.25 | 25 | 423 | 141 |  | 532 | 1067 | 141.4 | [6 empty] | 28 | 55.75 | MK25 | https://akjournals.com/view/journals/1848/13/3/article-p257.xml
0.25 | 25 | 423 | 141 |  | 532 | 1067 | 141.4 | [6 empty] | 56 | 61.11 | MK25 | https://akjournals.com/view/journals/1848/13/3/article-p257.xml
0.3 | 0 | 507 | 0 |  | 607 | 1219 | 152.1 | [6 empty] | 7 | 36.72 | CM | https://akjournals.com/view/journals/1848/13/3/article-p257.xml
0.3 | 0 | 507 | 0 |  | 607 | 1219 | 152.1 | [6 empty] | 28 | 45.67 | CM | https://akjournals.com/view/journals/1848/13/3/article-p257.xml
0.3 | 0 | 507 | 0 |  | 607 | 1219 | 152.1 | [6 empty] | 56 | 50.74 | CM | https://akjournals.com/view/journals/1848/13/3/article-p257.xml
0.3 | 5 | 481.65 | 25.35 |  | 587 | 1179 | 152.1 | [6 empty] | 7 | 41.94 | MK5 | https://akjournals.com/view/journals/1848/13/3/article-p257.xml
0.3 | 5 | 481.65 | 25.35 |  | 587 | 1179 | 152.1 | [6 empty] | 28 | 55 | MK5 | https://akjournals.com/view/journals/1848/13/3/article-p257.xml
0.3 | 5 | 481.65 | 25.35 |  | 587 | 1179 | 152.1 | [6 empty] | 56 | 59.26 | MK5 | https://akjournals.com/view/journals/1848/13/3/article-p257.xml
0.3 | 10 | 456.3 | 50.7 |  | 583 | 1169 | 152.1 | [6 empty] | 7 | 52.01 | MK10 | https://akjournals.com/view/journals/1848/13/3/article-p257.xml
0.3 | 10 | 456.3 | 50.7 |  | 583 | 1169 | 152.1 | [6 empty] | 28 | 69.18 | MK10 | https://akjournals.com/view/journals/1848/13/3/article-p257.xml
0.3 | 10 | 456.3 | 50.7 |  | 583 | 1169 | 152.1 | [6 empty] | 56 | 72.96 | MK10 | https://akjournals.com/view/journals/1848/13/3/article-p257.xml
0.3 | 15 | 430.95 | 76.05 |  | 570 | 1143 | 152.1 | [6 empty] | 7 | 50.9 | MK15 | https://akjournals.com/view/journals/1848/13/3/article-p257.xml
0.3 | 15 | 430.95 | 76.05 |  | 570 | 1143 | 152.1 | [6 empty] | 28 | 66.94 | MK15 | https://akjournals.com/view/journals/1848/13/3/article-p257.xml
0.3 | 15 | 430.95 | 76.05 |  | 570 | 1143 | 152.1 | [6 empty] | 56 | 70 | MK15 | https://akjournals.com/view/journals/1848/13/3/article-p257.xml
0.3 | 20 | 405.6 | 101.4 |  | 551 | 1105 | 152.1 | [6 empty] | 7 | 42.69 | MK20 | https://akjournals.com/view/journals/1848/13/3/article-p257.xml
0.3 | 20 | 405.6 | 101.4 |  | 551 | 1105 | 152.1 | [6 empty] | 28 | 57.61 | MK20 | https://akjournals.com/view/journals/1848/13/3/article-p257.xml
0.3 | 20 | 405.6 | 101.4 |  | 551 | 1105 | 152.1 | [6 empty] | 56 | 62.96 | MK20 | https://akjournals.com/view/journals/1848/13/3/article-p257.xml
0.3 | 25 | 380.25 | 126.75 |  | 546 | 1096 | 152.1 | [6 empty] | 7 | 39.7 | MK25 | https://akjournals.com/view/journals/1848/13/3/article-p257.xml
0.3 | 25 | 380.25 | 126.75 |  | 546 | 1096 | 152.1 | [6 empty] | 28 | 50.9 | MK25 | https://akjournals.com/view/journals/1848/13/3/article-p257.xml
0.3 | 25 | 380.25 | 126.75 |  | 546 | 1096 | 152.1 | [6 empty] | 56 | 54.81 | MK25 | https://akjournals.com/view/journals/1848/13/3/article-p257.xml
0.35 | 0 | 435 | 0 |  | 630 | 1256 | 152 | [6 empty] | 7 | 31.12 | CM | https://akjournals.com/view/journals/1848/13/3/article-p257.xml
0.35 | 0 | 435 | 0 |  | 630 | 1256 | 152 | [6 empty] | 28 | 40.07 | CM | https://akjournals.com/view/journals/1848/13/3/article-p257.xml
0.35 | 0 | 435 | 0 |  | 630 | 1256 | 152 | [6 empty] | 56 | 44.7 | CM | https://akjournals.com/view/journals/1848/13/3/article-p257.xml
0.35 | 5 | 413.25 | 21.75 |  | 619 | 1242 | 152 | [6 empty] | 7 | 34.85 | MK5 | https://akjournals.com/view/journals/1848/13/3/article-p257.xml
0.35 | 5 | 413.25 | 21.75 |  | 619 | 1242 | 152 | [6 empty] | 28 | 46.79 | MK5 | https://akjournals.com/view/journals/1848/13/3/article-p257.xml
0.35 | 5 | 413.25 | 21.75 |  | 619 | 1242 | 152 | [6 empty] | 56 | 50 | MK5 | https://akjournals.com/view/journals/1848/13/3/article-p257.xml
0.35 | 10 | 391.5 | 43.5 |  | 604 | 1213 | 152 | [6 empty] | 7 | 38.96 | MK10 | https://akjournals.com/view/journals/1848/13/3/article-p257.xml
0.35 | 10 | 391.5 | 43.5 |  | 604 | 1213 | 152 | [6 empty] | 28 | 52.76 | MK10 | https://akjournals.com/view/journals/1848/13/3/article-p257.xml
0.35 | 10 | 391.5 | 43.5 |  | 604 | 1213 | 152 | [6 empty] | 56 | 56.3 | MK10 | https://akjournals.com/view/journals/1848/13/3/article-p257.xml
0.35 | 15 | 369.75 | 65.25 |  | 592 | 1188 | 152 | [6 empty] | 7 | 41.94 | MK15 | https://akjournals.com/view/journals/1848/13/3/article-p257.xml
0.35 | 15 | 369.75 | 65.25 |  | 592 | 1188 | 152 | [6 empty] | 28 | 56.49 | MK15 | https://akjournals.com/view/journals/1848/13/3/article-p257.xml
0.35 | 15 | 369.75 | 65.25 |  | 592 | 1188 | 152 | [6 empty] | 56 | 59.26 | MK15 | https://akjournals.com/view/journals/1848/13/3/article-p257.xml
0.35 | 20 | 348 | 87 |  | 552 | 1107 | 152 | [6 empty] | 7 | 34.85 | MK20 | https://akjournals.com/view/journals/1848/13/3/article-p257.xml
0.35 | 20 | 348 | 87 |  | 552 | 1107 | 152 | [6 empty] | 28 | 49.03 | MK20 | https://akjournals.com/view/journals/1848/13/3/article-p257.xml
0.35 | 20 | 348 | 87 |  | 552 | 1107 | 152 | [6 empty] | 56 | 51.85 | MK20 | https://akjournals.com/view/journals/1848/13/3/article-p257.xml
0.35 | 25 | 326.25 | 108.75 |  | 547 | 1099 | 152 | [6 empty] | 7 | 32.99 | MK25 | https://akjournals.com/view/journals/1848/13/3/article-p257.xml
0.35 | 25 | 326.25 | 108.75 |  | 547 | 1099 | 152 | [6 empty] | 28 | 43.06 | MK25 | https://akjournals.com/view/journals/1848/13/3/article-p257.xml
0.35 | 25 | 326.25 | 108.75 |  | 547 | 1099 | 152 | [6 empty] | 56 | 47.04 | MK25 | https://akjournals.com/view/journals/1848/13/3/article-p257.xml
0.35 | 5 |  |  |  |  | 0 |  | 68.83 | 0.36 | 0.08 | 0.34 | 5.45 |  | 1 | 25.92593 | MK5 | https://doi.org/10.3390/ma16196436
0.35 | 5 |  |  |  |  | 0 |  | 68.83 | 0.36 | 0.08 | 0.34 | 5.45 |  | 7 | 57.91246 | MK5 | https://doi.org/10.3390/ma16196437
0.35 | 5 |  |  |  |  | 0 |  | 68.83 | 0.36 | 0.08 | 0.34 | 5.45 |  | 28 | 83.16498 | MK5 | https://doi.org/10.3390/ma16196438
0.35 | 10 |  |  |  |  | 0 |  | 68.83 | 0.36 | 0.08 | 0.34 | 5.45 |  | 1 | 22.89562 | MK10 | https://doi.org/10.3390/ma16196439
0.35 | 10 |  |  |  |  | 0 |  | 68.83 | 0.36 | 0.08 | 0.34 | 5.45 |  | 7 | 50.16835 | MK10 | https://doi.org/10.3390/ma16196440
0.35 | 10 |  |  |  |  | 0 |  | 68.83 | 0.36 | 0.08 | 0.34 | 5.45 |  | 28 | 67.67677 | MK10 | https://doi.org/10.3390/ma16196441
0.35 | 15 |  |  |  |  | 0 |  | 68.83 | 0.36 | 0.08 | 0.34 | 5.45 |  | 1 | 23.90572 | MK15 | https://doi.org/10.3390/ma16196442
0.35 | 15 |  |  |  |  | 0 |  | 68.83 | 0.36 | 0.08 | 0.34 | 5.45 |  | 7 | 53.19865 | MK15 | https://doi.org/10.3390/ma16196443
0.35 | 15 |  |  |  |  | 0 |  | 68.83 | 0.36 | 0.08 | 0.34 | 5.45 |  | 28 | 74.41077 | MK15 | https://doi.org/10.3390/ma16196444
0.45 | 15 | [12 empty] | 28 | 39.69466 | MIX2 | https://doi.org/10.3390/ma16196445
0.45 | 15 | [12 empty] | 56 | 58.9313 | MIX2 | https://doi.org/10.3390/ma16196446
0.45 | 15 | [12 empty] | 90 | 61.67939 | MIX2 | https://doi.org/10.3390/ma16196447 | MIX RATIO | 01;1.5;3
0.45 | 15 | [12 empty] | 180 | 63.51145 | MIX2 | https://doi.org/10.3390/ma16196448
0.45 | 15 | [12 empty] | 270 | 65.34351 | MIX2 | https://doi.org/10.3390/ma16196449
0.45 | 15 | [12 empty] | 365 | 66.71756 | MIX2 | https://doi.org/10.3390/ma16196450
0.45 | 15 | [12 empty] | 545 | 70.38168 | MIX2 | https://doi.org/10.3390/ma16196451
0.38 | 5 | 570 | 30 |  | 750 | 600 |  | 52.24 | 43.18 | 0.6 | 1.03 | 0.7 |  | 7 | 25.32 | MK5% | https://iopscience.iop.org/article/10.1088/1742-6596/1378/4/042089
0.38 | 5 | 570 | 30 |  | 750 | 600 |  | 52.24 | 43.18 | 0.6 | 1.03 | 0.7 |  | 14 | 29.11 | MK5% | https://iopscience.iop.org/article/10.1088/1742-6596/1378/4/042090 | [5 empty] | y
0.38 | 5 | 570 | 30 |  | 750 | 600 |  | 52.24 | 43.18 | 0.6 | 1.03 | 0.7 |  | 21 | 35.06 | MK5% | https://iopscience.iop.org/article/10.1088/1742-6596/1378/4/042091 |  |  |  |  | SCC II+MK | 11.46096 | 1
0.38 | 5 | 570 | 30 |  | 750 | 600 |  | 52.24 | 43.18 | 0.6 | 1.03 | 0.7 |  | 28 | 40.55 | MK5% | https://iopscience.iop.org/article/10.1088/1742-6596/1378/4/042092 | [5 empty] | 29.84887 | 7
0.38 | 10 | 540 | 60 |  | 750 | 600 |  | 52.24 | 43.18 | 0.6 | 1.03 | 0.7 |  | 7 | 27.56 | MK10% | https://iopscience.iop.org/article/10.1088/1742-6596/1378/4/042093 | [5 empty] | 39.04282 | 28
0.38 | 10 | 540 | 60 |  | 750 | 600 |  | 52.24 | 43.18 | 0.6 | 1.03 | 0.7 |  | 14 | 36.81 | MK10% | https://iopscience.iop.org/article/10.1088/1742-6596/1378/4/042094 | [5 empty] | 43.07305 | 90
0.38 | 10 | 540 | 60 |  | 750 | 600 |  | 52.24 | 43.18 | 0.6 | 1.03 | 0.7 |  | 21 | 42.09 | MK10% | https://iopscience.iop.org/article/10.1088/1742-6596/1378/4/042095 |  |  |  |  | SCC PSC +MK | 4.65995 | 1
0.38 | 10 | 540 | 60 |  | 750 | 600 |  | 52.24 | 43.18 | 0.6 | 1.03 | 0.7 |  | 28 | 46.79 | MK10% | https://iopscience.iop.org/article/10.1088/1742-6596/1378/4/042096 | [5 empty] | 26.8262 | 7
0.38 | 15 | 510 | 90 |  | 750 | 600 |  | 52.24 | 43.18 | 0.6 | 1.03 | 0.7 |  | 7 | 32.77 | MK15% | https://iopscience.iop.org/article/10.1088/1742-6596/1378/4/042097 | [5 empty] | 36.52393 | 28
0.38 | 15 | 510 | 90 |  | 750 | 600 |  | 52.24 | 43.18 | 0.6 | 1.03 | 0.7 |  | 14 | 39.16 | MK15% | https://iopscience.iop.org/article/10.1088/1742-6596/1378/4/042098 | [5 empty] | 41.18388 | 90
0.38 | 15 | 510 | 90 |  | 750 | 600 |  | 52.24 | 43.18 | 0.6 | 1.03 | 0.7 |  | 21 | 45.87 | MK15% | https://iopscience.iop.org/article/10.1088/1742-6596/1378/4/042099 |  |  |  |  | SCC PCC +MK | 4.40806 | 1
0.38 | 15 | 510 | 90 |  | 750 | 600 |  | 52.24 | 43.18 | 0.6 | 1.03 | 0.7 |  | 28 | 49.08 | MK15% | https://iopscience.iop.org/article/10.1088/1742-6596/1378/4/042100 | [5 empty] | 18.51385 | 7
0.38 | 20 | 480 | 120 |  | 750 | 600 |  | 52.24 | 43.18 | 0.6 | 1.03 | 0.7 |  | 7 | 30.45 | MK20% | https://iopscience.iop.org/article/10.1088/1742-6596/1378/4/042101 | [5 empty] | 28.08565 | 28
0.38 | 20 | 480 | 120 |  | 750 | 600 |  | 52.24 | 43.18 | 0.6 | 1.03 | 0.7 |  | 14 | 37.3 | MK20% | https://iopscience.iop.org/article/10.1088/1742-6596/1378/4/042102 | [5 empty] | 35.0126 | 90
0.38 | 20 | 480 | 120 |  | 750 | 600 |  | 52.24 | 43.18 | 0.6 | 1.03 | 0.7 |  | 21 | 44.6 | MK20% | https://iopscience.iop.org/article/10.1088/1742-6596/1378/4/042103
0.38 | 20 | 480 | 120 |  | 750 | 600 |  | 52.24 | 43.18 | 0.6 | 1.03 | 0.7 |  | 28 | 47.9 | MK20% | https://iopscience.iop.org/article/10.1088/1742-6596/1378/4/042104
0.38 | 25 | 450 | 150 |  | 750 | 600 |  | 52.24 | 43.18 | 0.6 | 1.03 | 0.7 |  | 7 | 29.76 | MK25% | https://iopscience.iop.org/article/10.1088/1742-6596/1378/4/042105
0.38 | 25 | 450 | 150 |  | 750 | 600 |  | 52.24 | 43.18 | 0.6 | 1.03 | 0.7 |  | 14 | 32.33 | MK25% | https://iopscience.iop.org/article/10.1088/1742-6596/1378/4/042106
0.38 | 25 | 450 | 150 |  | 750 | 600 |  | 52.24 | 43.18 | 0.6 | 1.03 | 0.7 |  | 21 | 41.11 | MK25% | https://iopscience.iop.org/article/10.1088/1742-6596/1378/4/042107
0.38 | 25 | 450 | 150 |  | 750 | 600 |  | 52.24 | 43.18 | 0.6 | 1.03 | 0.7 |  | 28 | 45.75 | MK25% | https://iopscience.iop.org/article/10.1088/1742-6596/1378/4/042108
0.33 |  | 297.5 | 52.5 |  | 780 | 780 | 200 | [6 empty] | 1 | 11.46096 | SCC II+MK | https://www.researchgate.net/publication/320099861
0.33 |  | 297.5 | 52.5 |  | 780 | 780 | 200 | [6 empty] | 7 | 29.84887 | SCC II+MK | https://www.researchgate.net/publication/320099862
0.33 |  | 297.5 | 52.5 |  | 780 | 780 | 200 | [6 empty] | 28 | 39.04282 | SCC II+MK | https://www.researchgate.net/publication/320099863
0.33 |  | 297.5 | 52.5 |  | 780 | 780 | 200 | [6 empty] | 90 | 43.07305 | SCC II+MK | https://www.researchgate.net/publication/320099864
0.33 |  | 297.5 | 52.5 |  | 780 | 780 | 200 | [6 empty] | 1 | 4.65995 | SCC PSC +MK | https://www.researchgate.net/publication/320099865
0.33 |  | 297.5 | 52.5 |  | 780 | 780 | 200 | [6 empty] | 7 | 26.8262 | SCC PSC +MK | https://www.researchgate.net/publication/320099866
0.33 |  | 297.5 | 52.5 |  | 780 | 780 | 200 | [6 empty] | 28 | 36.52393 | SCC PSC +MK | https://www.researchgate.net/publication/320099867
0.33 |  | 297.5 | 52.5 |  | 780 | 780 | 200 | [6 empty] | 90 | 41.18388 | SCC PSC +MK | https://www.researchgate.net/publication/320099868
0.33 |  | 297.5 | 52.5 |  | 780 | 780 | 200 | [6 empty] | 1 | 4.40806 | SCC PCC +MK | https://www.researchgate.net/publication/320099869
0.33 |  | 297.5 | 52.5 |  | 780 | 780 | 200 | [6 empty] | 7 | 18.51385 | SCC PCC +MK | https://www.researchgate.net/publication/320099870
0.33 |  | 297.5 | 52.5 |  | 780 | 780 | 200 | [6 empty] | 28 | 28.08565 | SCC PCC +MK | https://www.researchgate.net/publication/320099871
0.33 |  | 297.5 | 52.5 |  | 780 | 780 | 200 | [6 empty] | 90 | 35.0126 | SCC PCC +MK | https://www.researchgate.net/publication/320099872
0.25 | 5 | 570 | 30 |  | 650 | 1050 | 150 | 57.55 | 39.45 | 0.86 | 0.33 | 0.06 |  | 7 | 68.78 |  | https://www.scientific.net/KEM.509.33
0.25 | 5 | 570 | 30 |  | 650 | 1050 | 150 | 57.55 | 39.45 | 0.86 | 0.33 | 0.06 |  | 28 | 91.34 |  | https://www.scientific.net/KEM.509.34
0.25 | 10 | 540 | 60 |  | 650 | 1050 | 150 | 57.55 | 39.45 | 0.86 | 0.33 | 0.06 |  | 7 | 76.71 |  | https://www.scientific.net/KEM.509.35
0.25 | 10 | 540 | 60 |  | 650 | 1050 | 150 | 57.55 | 39.45 | 0.86 | 0.33 | 0.06 |  | 28 | 95 |  | https://www.scientific.net/KEM.509.36
0.25 | 15 | 510 | 90 |  | 650 | 1050 | 150 | 57.55 | 39.45 | 0.86 | 0.33 | 0.06 |  | 7 | 80.37 |  | https://www.scientific.net/KEM.509.37
0.25 | 15 | 510 | 90 |  | 650 | 1050 | 150 | 57.55 | 39.45 | 0.86 | 0.33 | 0.06 |  | 28 | 102.32 |  | https://www.scientific.net/KEM.509.38
0.4 | 5 | 427.5 | 22.5 |  | 931.6 | 829.3 | 180 | 52.68 | 36.34 | 2.14 | 0.78 | 0.98 |  | 1 | 12.90323 | MK5 | https://www.researchgate.net/publication/273627037
0.4 | 5 | 427.5 | 22.5 |  | 931.6 | 829.3 | 180 | 52.68 | 36.34 | 2.14 | 0.78 | 0.98 |  | 3 | 34.12186 | MK5 | https://www.researchgate.net/publication/273627038
0.4 | 5 | 427.5 | 22.5 |  | 931.6 | 829.3 | 180 | 52.68 | 36.34 | 2.14 | 0.78 | 0.98 |  | 7 | 44.44445 | MK5 | https://www.researchgate.net/publication/273627039
0.4 | 5 | 427.5 | 22.5 |  | 931.6 | 829.3 | 180 | 52.68 | 36.34 | 2.14 | 0.78 | 0.98 |  | 28 | 63.08244 | MK5 | https://www.researchgate.net/publication/273627040
0.4 | 5 | 427.5 | 22.5 |  | 931.6 | 829.3 | 180 | 52.68 | 36.34 | 2.14 | 0.78 | 0.98 |  | 90 | 70.53763 | MK5 | https://www.researchgate.net/publication/273627041
0.4 | 10 | 405 | 45 |  | 921.5 | 820.3 | 180 | 52.68 | 36.34 | 2.14 | 0.78 | 0.98 |  | 1 | 13.47669 | MK10 | https://www.researchgate.net/publication/273627042
0.4 | 10 | 405 | 45 |  | 921.5 | 820.3 | 180 | 52.68 | 36.34 | 2.14 | 0.78 | 0.98 |  | 3 | 36.12903 | MK10 | https://www.researchgate.net/publication/273627043
0.4 | 10 | 405 | 45 |  | 921.5 | 820.3 | 180 | 52.68 | 36.34 | 2.14 | 0.78 | 0.98 |  | 7 | 52.18637 | MK10 | https://www.researchgate.net/publication/273627044
0.4 | 10 | 405 | 45 |  | 921.5 | 820.3 | 180 | 52.68 | 36.34 | 2.14 | 0.78 | 0.98 |  | 28 | 67.09677 | MK10 | https://www.researchgate.net/publication/273627045
0.4 | 10 | 405 | 45 |  | 921.5 | 820.3 | 180 | 52.68 | 36.34 | 2.14 | 0.78 | 0.98 |  | 90 | 73.11828 | MK10 | https://www.researchgate.net/publication/273627046
0.45 | 7.5 | 370 | 30 |  | 700 | 1166 | 180 | 52 | 46 | 0.6 | 0.09 | 1 |  | 7 | 35.63 | 2 | https://www.researchgate.net/publication/321158307
0.45 | 7.5 | 370 | 30 |  | 700 | 1166 | 180 | 52 | 46 | 0.6 | 0.09 | 1 |  | 28 | 51.5 | 2 | https://www.researchgate.net/publication/321158308
0.45 | 15 | 340 | 60 |  | 700 | 1166 | 180 | 52 | 46 | 0.6 | 0.09 | 1 |  | 7 | 40.26 | 3 | https://www.researchgate.net/publication/321158309
0.45 | 15 | 340 | 60 |  | 700 | 1166 | 180 | 52 | 46 | 0.6 | 0.09 | 1 |  | 28 | 53 | 3 | https://www.researchgate.net/publication/321158310
0.45 | 20 | 320 | 80 |  | 700 | 1166 | 180 | 52 | 46 | 0.6 | 0.09 | 1 |  | 7 | 43.13 | 4 | https://www.researchgate.net/publication/321158311
0.45 | 20 | 320 | 80 |  | 700 | 1166 | 180 | 52 | 46 | 0.6 | 0.09 | 1 |  | 28 | 55.12 | 4 | https://www.researchgate.net/publication/321158312
0.25 | 5 | 522.5 | 27.5 |  | 753.4 | 990.5 |  | 52.68 | 36.34 | 2.14 | 0.78 | 0.98 |  | 3 | 66.94805 | MK5 | https://www.researchgate.net/publication/257389220
0.25 | 5 | 522.5 | 27.5 |  | 753.4 | 990.5 |  | 52.68 | 36.34 | 2.14 | 0.78 | 0.98 |  | 7 | 72.25108 | MK5 | https://www.researchgate.net/publication/257389221
0.25 | 5 | 522.5 | 27.5 |  | 753.4 | 990.5 |  | 52.68 | 36.34 | 2.14 | 0.78 | 0.98 |  | 28 | 78.85281 | MK5 | https://www.researchgate.net/publication/257389222
0.25 | 15 | 467.5 | 82.5 |  | 745.4 | 983.6 |  | 52.68 | 36.34 | 2.14 | 0.78 | 0.98 |  | 3 | 64.67533 | MK15 | https://www.researchgate.net/publication/257389223
0.25 | 15 | 467.5 | 82.5 |  | 745.4 | 983.6 |  | 52.68 | 36.34 | 2.14 | 0.78 | 0.98 |  | 7 | 79.39394 | MK15 | https://www.researchgate.net/publication/257389224
0.25 | 15 | 467.5 | 82.5 |  | 745.4 | 983.6 |  | 52.68 | 36.34 | 2.14 | 0.78 | 0.98 |  | 28 | 83.39827 | MK15 | https://www.researchgate.net/publication/257389225
0.35 | 5 | 446.5 | 23.5 |  | 753.5 | 990.2 |  | 52.68 | 36.34 | 2.14 | 0.78 | 0.98 |  | 3 | 47.68398 | MK5 | https://www.researchgate.net/publication/257389226
0.35 | 5 | 446.5 | 23.5 |  | 753.5 | 990.2 |  | 52.68 | 36.34 | 2.14 | 0.78 | 0.98 |  | 7 | 58.72294 | MK5 | https://www.researchgate.net/publication/257389227
0.35 | 5 | 446.5 | 23.5 |  | 753.5 | 990.2 |  | 52.68 | 36.34 | 2.14 | 0.78 | 0.98 |  | 28 | 66.08225 | MK5 | https://www.researchgate.net/publication/257389228
0.35 | 15 | 399.5 | 70.5 |  | 746.6 | 984.4 |  | 52.68 | 36.34 | 2.14 | 0.78 | 0.98 |  | 3 | 50.82251 | MK15 | https://www.researchgate.net/publication/257389229
0.35 | 15 | 399.5 | 70.5 |  | 746.6 | 984.4 |  | 52.68 | 36.34 | 2.14 | 0.78 | 0.98 |  | 7 | 65.21645 | MK15 | https://www.researchgate.net/publication/257389230
0.35 | 15 | 399.5 | 70.5 |  | 746.6 | 984.4 |  | 52.68 | 36.34 | 2.14 | 0.78 | 0.98 |  | 28 | 73.33333 | MK15 | https://www.researchgate.net/publication/257389231
| 10 | [12 empty] | 28 | 35.51 | Metakaolin 10% | https://www.researchgate.net/publication/348689648 | M20
| 10 | [12 empty] | 90 | 49.83 | Metakaolin 10% | https://www.researchgate.net/publication/348689649
| 15 | [12 empty] | 28 | 37.45 | Metakaolin 15% | https://www.researchgate.net/publication/348689650
| 15 | [12 empty] | 90 | 54.48 | Metakaolin 15% | https://www.researchgate.net/publication/348689651
| 20 | [12 empty] | 28 | 35.19 | Metakaolin 20% | https://www.researchgate.net/publication/348689652
| 20 | [12 empty] | 90 | 52.93 | Metakaolin 20% | https://www.researchgate.net/publication/348689653
| 25 | [12 empty] | 28 | 34.21 | Metakaolin 25% | https://www.researchgate.net/publication/348689654
| 25 | [12 empty] | 90 | 51.9 | Metakaolin 25% | https://www.researchgate.net/publication/348689655
| 30 | [12 empty] | 28 | 33.56 | Metakaolin 30% | https://www.researchgate.net/publication/348689656
| 30 | [12 empty] | 90 | 48.79 | Metakaolin 30% | https://www.researchgate.net/publication/348689657
| 10 | [12 empty] | 28 | 43.29 | Metakaolin 10% | https://www.researchgate.net/publication/348689658 | M30
| 10 | [12 empty] | 90 | 60.43 | Metakaolin 10% | https://www.researchgate.net/publication/348689659
| 15 | [12 empty] | 28 | 46.85 | Metakaolin 15% | https://www.researchgate.net/publication/348689660
| 15 | [12 empty] | 90 | 67.41 | Metakaolin 15% | https://www.researchgate.net/publication/348689661
| 20 | [12 empty] | 28 | 45.56 | Metakaolin 20% | https://www.researchgate.net/publication/348689662
| 20 | [12 empty] | 90 | 65.09 | Metakaolin 20% | https://www.researchgate.net/publication/348689663
| 25 | [12 empty] | 28 | 43.61 | Metakaolin 25% | https://www.researchgate.net/publication/348689664
| 25 | [12 empty] | 90 | 60.95 | Metakaolin 25% | https://www.researchgate.net/publication/348689665
| 30 | [12 empty] | 28 | 42.31 | Metakaolin 30% | https://www.researchgate.net/publication/348689666
| 30 | [12 empty] | 90 | 57.59 | Metakaolin 30% | https://www.researchgate.net/publication/348689667
| 10 | [12 empty] | 28 | 52.04 | Metakaolin 10% | https://www.researchgate.net/publication/348689668 | M40
| 10 | [12 empty] | 90 | 56.81 | Metakaolin 10% | https://www.researchgate.net/publication/348689669
| 15 | [12 empty] | 28 | 56.25 | Metakaolin 15% | https://www.researchgate.net/publication/348689670
| 15 | [12 empty] | 90 | 60.17 | Metakaolin 15% | https://www.researchgate.net/publication/348689671
| 20 | [12 empty] | 28 | 54.63 | Metakaolin 20% | https://www.researchgate.net/publication/348689672
| 20 | [12 empty] | 90 | 58.1 | Metakaolin 20% | https://www.researchgate.net/publication/348689673
| 25 | [12 empty] | 28 | 52.69 | Metakaolin 25% | https://www.researchgate.net/publication/348689674
| 25 | [12 empty] | 90 | 54.22 | Metakaolin 25% | https://www.researchgate.net/publication/348689675
| 30 | [12 empty] | 28 | 50.42 | Metakaolin 30% | https://www.researchgate.net/publication/348689676
| 30 | [12 empty] | 90 | 54.22 | Metakaolin 30% | https://www.researchgate.net/publication/348689677
| 10 | [12 empty] | 28 | 60.14 | Metakaolin 10% | https://www.researchgate.net/publication/348689678 | M50
| 10 | [12 empty] | 90 | 62.24 | Metakaolin 10% | https://www.researchgate.net/publication/348689679
| 15 | [12 empty] | 28 | 60.79 | Metakaolin 15% | https://www.researchgate.net/publication/348689680
| 15 | [12 empty] | 90 | 63.02 | Metakaolin 15% | https://www.researchgate.net/publication/348689681
| 20 | [12 empty] | 28 | 57.22 | Metakaolin 20% | https://www.researchgate.net/publication/348689682
| 20 | [12 empty] | 90 | 58.1 | Metakaolin 20% | https://www.researchgate.net/publication/348689683
| 25 | [12 empty] | 28 | 55.28 | Metakaolin 25% | https://www.researchgate.net/publication/348689684
| 25 | [12 empty] | 90 | 59.4 | Metakaolin 25% | https://www.researchgate.net/publication/348689685
| 30 | [12 empty] | 28 | 54.95 | Metakaolin 30% | https://www.researchgate.net/publication/348689686
| 30 | [12 empty] | 90 | 57.59 | Metakaolin 30% | https://www.researchgate.net/publication/348689687
| 10 | [12 empty] | 28 | 65.32 | Metakaolin 10% | https://www.researchgate.net/publication/348689688 | M60
| 10 | [12 empty] | 90 | 76.21 | Metakaolin 10% | https://www.researchgate.net/publication/348689689
| 15 | [12 empty] | 28 | 69.54 | Metakaolin 15% | https://www.researchgate.net/publication/348689690
| 15 | [12 empty] | 90 | 78.79 | Metakaolin 15% | https://www.researchgate.net/publication/348689691
| 20 | [12 empty] | 28 | 68.89 | Metakaolin 20% | https://www.researchgate.net/publication/348689692
| 20 | [12 empty] | 90 | 74.4 | Metakaolin 20% | https://www.researchgate.net/publication/348689693
| 25 | [12 empty] | 28 | 66.62 | Metakaolin 25% | https://www.researchgate.net/publication/348689694
| 25 | [12 empty] | 90 | 72.84 | Metakaolin 25% | https://www.researchgate.net/publication/348689695
| 30 | [12 empty] | 28 | 64.03 | Metakaolin 30% | https://www.researchgate.net/publication/348689696
| 30 | [12 empty] | 90 | 68.71 | Metakaolin 30% | https://www.researchgate.net/publication/348689697
| 10 | [12 empty] | 28 | 85.09 | Metakaolin 10% | https://www.researchgate.net/publication/348689698 | M70
| 10 | [12 empty] | 90 | 88.1 | Metakaolin 10% | https://www.researchgate.net/publication/348689699
| 15 | [12 empty] | 28 | 87.04 | Metakaolin 15% | https://www.researchgate.net/publication/348689700
| 15 | [12 empty] | 90 | 91.72 | Metakaolin 15% | https://www.researchgate.net/publication/348689701
| 20 | [12 empty] | 28 | 76.99 | Metakaolin 20% | https://www.researchgate.net/publication/348689702
| 20 | [12 empty] | 90 | 90.17 | Metakaolin 20% | https://www.researchgate.net/publication/348689703
| 25 | [12 empty] | 28 | 71.81 | Metakaolin 25% | https://www.researchgate.net/publication/348689704
| 25 | [12 empty] | 90 | 88.1 | Metakaolin 25% | https://www.researchgate.net/publication/348689705
| 30 | [12 empty] | 28 | 68.56 | Metakaolin 30% | https://www.researchgate.net/publication/348689706
| 30 | [12 empty] | 90 | 84.22 | Metakaolin 30% | https://www.researchgate.net/publication/348689707
| 10 | [12 empty] | 28 | 95.46 | Metakaolin 10% | https://www.researchgate.net/publication/348689708 | M80
| 10 | [12 empty] | 90 | 92.24 | Metakaolin 10% | https://www.researchgate.net/publication/348689709
| 15 | [12 empty] | 28 | 97.73 | Metakaolin 15% | https://www.researchgate.net/publication/348689710
| 15 | [12 empty] | 90 | 98.45 | Metakaolin 15% | https://www.researchgate.net/publication/348689711
| 20 | [12 empty] | 28 | 93.84 | Metakaolin 20% | https://www.researchgate.net/publication/348689712
| 20 | [12 empty] | 90 | 95.86 | Metakaolin 20% | https://www.researchgate.net/publication/348689713
| 25 | [12 empty] | 28 | 87.04 | Metakaolin 25% | https://www.researchgate.net/publication/348689714
| 25 | [12 empty] | 90 | 91.21 | Metakaolin 25% | https://www.researchgate.net/publication/348689715
| 30 | [12 empty] | 28 | 83.47 | Metakaolin 30% | https://www.researchgate.net/publication/348689716
| 30 | [12 empty] | 90 | 88.88 | Metakaolin 30% | https://www.researchgate.net/publication/348689717
| 5 | 475 | 25 | 2404.511 | 750 | 1250 | 150 | 55.04 | 37.44 | 0.75 | 0.02 | 2.5 | 15 | 7 | 69.9 | M5 | https://www.hindawi.com/journals/ace/2022/6454789/
| 5 | 475 | 25 | 2423.684 | 750 | 1250 | 150 | 55.04 | 37.44 | 0.75 | 0.02 | 2.5 | 15 | 28 | 76.5 | M5 | https://www.hindawi.com/journals/ace/2022/6454789/
| 5 | 475 | 25 | 2451.88 | 750 | 1250 | 150 | 55.04 | 37.44 | 0.75 | 0.02 | 2.5 | 15 | 60 | 80.5 | M5 | https://www.hindawi.com/journals/ace/2022/6454789/
| 5 | 475 | 25 | 2466.541 | 750 | 1250 | 150 | 55.04 | 37.44 | 0.75 | 0.02 | 2.5 | 15 | 90 | 83 | M5 | https://www.hindawi.com/journals/ace/2022/6454789/
| 5 | 475 | 25 | 2475.564 | 750 | 1250 | 150 | 55.04 | 37.44 | 0.75 | 0.02 | 2.5 | 15 | 180 | 86 | M5 | https://www.hindawi.com/journals/ace/2022/6454789/
| 10 | 400 | 100 | 2396.617 | 750 | 1250 | 150 | 55.04 | 37.44 | 0.75 | 0.02 | 2.5 | 15 | 7 | 65.8 | M10 | https://www.hindawi.com/journals/ace/2022/6454789/
| 10 | 400 | 100 | 2402.256 | 750 | 1250 | 150 | 55.04 | 37.44 | 0.75 | 0.02 | 2.5 | 15 | 28 | 78.5 | M10 | https://www.hindawi.com/journals/ace/2022/6454789/
| 10 | 400 | 100 | 2434.962 | 750 | 1250 | 150 | 55.04 | 37.44 | 0.75 | 0.02 | 2.5 | 15 | 60 | 84 | M10 | https://www.hindawi.com/journals/ace/2022/6454789/
| 10 | 400 | 100 | 2440.601 | 750 | 1250 | 150 | 55.04 | 37.44 | 0.75 | 0.02 | 2.5 | 15 | 90 | 86.7 | M10 | https://www.hindawi.com/journals/ace/2022/6454789/
| 10 | 400 | 100 | 2451.88 | 750 | 1250 | 150 | 55.04 | 37.44 | 0.75 | 0.02 | 2.5 | 15 | 180 | 88 | M10 | https://www.hindawi.com/journals/ace/2022/6454789/
0.5 | 5 |  |  | 2548.148 | [9 empty] | 7 | 17.6
0.5 | 5 |  |  | 2508.64 | [9 empty] | 28 | 9.86
0.5 | 5 |  |  | 2567.9 | [9 empty] | 60 | 13
| 5 | 328.7 | 17.3 |  | 692 | 1038 | 190 | 62.18 | 21.67 | 6.05 | 3.01 | 0.5 | 0 | 7 | 18.98508 | MK5 | https://www.researchgate.net/publication/346751333_Effect_of_Soorh_Metakaolin_on_Concrete_Compressive_Strength_and_Durability
| 5 | 328.7 | 17.3 |  | 692 | 1038 | 190 | 62.18 | 21.67 | 6.05 | 3.01 | 0.5 | 0 | 28 | 20.77612 | MK5 | https://www.researchgate.net/publication/346751333_Effect_of_Soorh_Metakaolin_on_Concrete_Compressive_Strength_and_Durability
| 10 | 311.4 | 34.6 |  | 692 | 1038 | 190 | 62.18 | 21.67 | 6.05 | 3.01 | 0.5 | 0 | 7 | 22.20896 | MK10 | https://www.researchgate.net/publication/346751333_Effect_of_Soorh_Metakaolin_on_Concrete_Compressive_Strength_and_Durability
| 10 | 311.4 | 34.6 |  | 692 | 1038 | 190 | 62.18 | 21.67 | 6.05 | 3.01 | 0.5 | 0 | 28 | 19.16418 | MK10 | https://www.researchgate.net/publication/346751333_Effect_of_Soorh_Metakaolin_on_Concrete_Compressive_Strength_and_Durability
| 15 | 294.1 | 51.9 |  | 692 | 1038 | 190 | 62.18 | 21.67 | 6.05 | 3.01 | 0.5 | 0 | 7 | 17.19403 | MK15 | https://www.researchgate.net/publication/346751333_Effect_of_Soorh_Metakaolin_on_Concrete_Compressive_Strength_and_Durability
| 15 | 294.1 | 51.9 |  | 692 | 1038 | 190 | 62.18 | 21.67 | 6.05 | 3.01 | 0.5 | 0 | 28 | 28.29851 | MK15 | https://www.researchgate.net/publication/346751333_Effect_of_Soorh_Metakaolin_on_Concrete_Compressive_Strength_and_Durability
| 20 | 276.8 | 69.2 |  | 692 | 1038 | 190 | 62.18 | 21.67 | 6.05 | 3.01 | 0.5 | 0 | 7 | 29.73135 | MK20 | https://www.researchgate.net/publication/346751333_Effect_of_Soorh_Metakaolin_on_Concrete_Compressive_Strength_and_Durability
| 20 | 276.8 | 69.2 |  | 692 | 1038 | 190 | 62.18 | 21.67 | 6.05 | 3.01 | 0.5 | 0 | 28 | 32.23881 | MK20 | https://www.researchgate.net/publication/346751333_Effect_of_Soorh_Metakaolin_on_Concrete_Compressive_Strength_and_Durability
| 25 | 259.5 | 86.5 |  | 692 | 1038 | 190 | 62.18 | 21.67 | 6.05 | 3.01 | 0.5 | 0 | 7 | 27.22388 | MK25 | https://www.researchgate.net/publication/346751333_Effect_of_Soorh_Metakaolin_on_Concrete_Compressive_Strength_and_Durability
| 25 | 259.5 | 86.5 |  | 692 | 1038 | 190 | 62.18 | 21.67 | 6.05 | 3.01 | 0.5 | 0 | 28 | 24 | MK25 | https://www.researchgate.net/publication/346751333_Effect_of_Soorh_Metakaolin_on_Concrete_Compressive_Strength_and_Durability
| 10 | 360 | 40 |  | 0 | 800 | 120 | 43.88 | 38.79 | 0.42 | 0.91 |  | 4 | 7 | 23.1 | PCC+1%SP+1%MK | https://www.researchgate.net/publication/335427044_EFFECTS_OF_METAKAOLIN_ON_COMPRESSIVE_STRENGTH_AND_PERMEABILITY_PROPERTIES_OF_PERVIOUS_CEMENT_CONCRETE
| 10 | 360 | 40 |  | 0 | 800 | 120 | 43.88 | 38.79 | 0.42 | 0.91 |  | 4 | 14 | 24.9 | PCC+1%SP+1%MK | https://www.researchgate.net/publication/335427044_EFFECTS_OF_METAKAOLIN_ON_COMPRESSIVE_STRENGTH_AND_PERMEABILITY_PROPERTIES_OF_PERVIOUS_CEMENT_CONCRETE
| 10 | 360 | 40 |  | 0 | 800 | 120 | 43.88 | 38.79 | 0.42 | 0.91 |  | 4 | 28 | 25.3 | PCC+1%SP+1%MK | https://www.researchgate.net/publication/335427044_EFFECTS_OF_METAKAOLIN_ON_COMPRESSIVE_STRENGTH_AND_PERMEABILITY_PROPERTIES_OF_PERVIOUS_CEMENT_CONCRETE
| 4 | 361.8 | 18.2 |  | 881 | 1135 | 163 | [5 empty] | 4.56 | 3 | 15.7 | NC4 | https://www.researchgate.net/publication/318098265_Experimental_study_on_compressive_strength_of_concrete_by_partial_replacement_of_cement_with_metakaolin
| 4 | 361.8 | 18.2 |  | 881 | 1135 | 163 | [5 empty] | 4.56 | 7 | 29.01 | NC4 | https://www.researchgate.net/publication/318098265_Experimental_study_on_compressive_strength_of_concrete_by_partial_replacement_of_cement_with_metakaolin
| 4 | 361.8 | 18.2 |  | 881 | 1135 | 163 | [5 empty] | 4.56 | 28 | 44.55 | NC4 | https://www.researchgate.net/publication/318098265_Experimental_study_on_compressive_strength_of_concrete_by_partial_replacement_of_cement_with_metakaolin
| 8 | 349.6 | 30.4 |  | 881 | 1135 | 163 | [5 empty] | 4.56 | 3 | 16.36 | NC8 | https://www.researchgate.net/publication/318098265_Experimental_study_on_compressive_strength_of_concrete_by_partial_replacement_of_cement_with_metakaolin
| 8 | 349.6 | 30.4 |  | 881 | 1135 | 163 | [5 empty] | 4.56 | 7 | 29.34 | NC8 | https://www.researchgate.net/publication/318098265_Experimental_study_on_compressive_strength_of_concrete_by_partial_replacement_of_cement_with_metakaolin
| 8 | 349.6 | 30.4 |  | 881 | 1135 | 163 | [5 empty] | 4.56 | 28 | 45.19 | NC8 | https://www.researchgate.net/publication/318098265_Experimental_study_on_compressive_strength_of_concrete_by_partial_replacement_of_cement_with_metakaolin
| 12 | 324.4 | 42.6 |  | 881 | 1135 | 163 | [5 empty] | 4.56 | 3 | 16.83 | NC12 | https://www.researchgate.net/publication/318098265_Experimental_study_on_compressive_strength_of_concrete_by_partial_replacement_of_cement_with_metakaolin
| 12 | 324.4 | 42.6 |  | 881 | 1135 | 163 | [5 empty] | 4.56 | 7 | 29.36 | NC12 | https://www.researchgate.net/publication/318098265_Experimental_study_on_compressive_strength_of_concrete_by_partial_replacement_of_cement_with_metakaolin
| 12 | 324.4 | 42.6 |  | 881 | 1135 | 163 | [5 empty] | 4.56 | 28 | 47.01 | NC12 | https://www.researchgate.net/publication/318098265_Experimental_study_on_compressive_strength_of_concrete_by_partial_replacement_of_cement_with_metakaolin
| 16 | 319.2 | 40.8 |  | 881 | 1135 | 163 | [5 empty] | 4.56 | 3 | 15.03 | NC16 | https://www.researchgate.net/publication/318098265_Experimental_study_on_compressive_strength_of_concrete_by_partial_replacement_of_cement_with_metakaolin
| 16 | 319.2 | 40.8 |  | 881 | 1135 | 163 | [5 empty] | 4.56 | 7 | 24.72 | NC16 | https://www.researchgate.net/publication/318098265_Experimental_study_on_compressive_strength_of_concrete_by_partial_replacement_of_cement_with_metakaolin
| 16 | 319.2 | 40.8 |  | 881 | 1135 | 163 | [5 empty] | 4.56 | 28 | 45.47 | NC16 | https://www.researchgate.net/publication/318098265_Experimental_study_on_compressive_strength_of_concrete_by_partial_replacement_of_cement_with_metakaolin
| 20 | 304 | 76 |  | 881 | 1135 | 163 | [5 empty] | 4.56 | 3 | 14.89 | NC20 | https://www.researchgate.net/publication/318098265_Experimental_study_on_compressive_strength_of_concrete_by_partial_replacement_of_cement_with_metakaolin
| 20 | 304 | 76 |  | 881 | 1135 | 163 | [5 empty] | 4.56 | 7 | 22.66 | NC20 | https://www.researchgate.net/publication/318098265_Experimental_study_on_compressive_strength_of_concrete_by_partial_replacement_of_cement_with_metakaolin
| 20 | 304 | 76 |  | 881 | 1135 | 163 | [5 empty] | 4.56 | 28 | 44.84 | NC20 | https://www.researchgate.net/publication/318098265_Experimental_study_on_compressive_strength_of_concrete_by_partial_replacement_of_cement_with_metakaolin
| 5 | 318.25 | 16.75 |  | 882.52 | 1083.44 | 134 | [5 empty] | 3.82 | 7 | 39.7 | 0.4 | https://www.researchgate.net/publication/351819777_Comparative_study_on_Compressive_strength_of_Self-compacting_Concrete_Blended_with_metakaolin_and_microsilica
| 5 | 318.25 | 16.75 |  | 882.52 | 1083.44 | 134 | [5 empty] | 3.82 | 14 | 50 | 0.4 | https://www.researchgate.net/publication/351819777_Comparative_study_on_Compressive_strength_of_Self-compacting_Concrete_Blended_with_metakaolin_and_microsilica
| 5 | 318.25 | 16.75 |  | 882.52 | 1083.44 | 134 | [5 empty] | 3.82 | 28 | 53.3 | 0.4 | https://www.researchgate.net/publication/351819777_Comparative_study_on_Compressive_strength_of_Self-compacting_Concrete_Blended_with_metakaolin_and_microsilica
| 10 | 301.5 | 33.5 |  | 882.52 | 1083.44 | 134 | [5 empty] | 3.62 | 7 | 41.7 | 0.4 | https://www.researchgate.net/publication/351819777_Comparative_study_on_Compressive_strength_of_Self-compacting_Concrete_Blended_with_metakaolin_and_microsilica
| 10 | 301.5 | 33.5 |  | 882.52 | 1083.44 | 134 | [5 empty] | 3.62 | 14 | 51.3 | 0.4 | https://www.researchgate.net/publication/351819777_Comparative_study_on_Compressive_strength_of_Self-compacting_Concrete_Blended_with_metakaolin_and_microsilica
| 10 | 301.5 | 33.5 |  | 882.52 | 1083.44 | 134 | [5 empty] | 3.62 | 28 | 55.3 | 0.4 | https://www.researchgate.net/publication/351819777_Comparative_study_on_Compressive_strength_of_Self-compacting_Concrete_Blended_with_metakaolin_and_microsilica
| 15 | 284.75 | 50.35 |  | 882.52 | 1083.44 | 134 | [5 empty] | 3.42 | 7 | 42.7 | 0.4 | https://www.researchgate.net/publication/351819777_Comparative_study_on_Compressive_strength_of_Self-compacting_Concrete_Blended_with_metakaolin_and_microsilica
| 15 | 284.75 | 50.35 |  | 882.52 | 1083.44 | 134 | [5 empty] | 3.42 | 14 | 54.3 | 0.4 | https://www.researchgate.net/publication/351819777_Comparative_study_on_Compressive_strength_of_Self-compacting_Concrete_Blended_with_metakaolin_and_microsilica
| 15 | 284.75 | 50.35 |  | 882.52 | 1083.44 | 134 | [5 empty] | 3.42 | 28 | 57.3 | 0.4 | https://www.researchgate.net/publication/351819777_Comparative_study_on_Compressive_strength_of_Self-compacting_Concrete_Blended_with_metakaolin_and_microsilica
| 5 | 363.72 | 19.14 |  | 719.63 | 1060.16 | 134 | [5 empty] | 4.36 | 7 | 53 | 0.35 | https://www.researchgate.net/publication/351819777_Comparative_study_on_Compressive_strength_of_Self-compacting_Concrete_Blended_with_metakaolin_and_microsilica
| 5 | 363.72 | 19.14 |  | 719.63 | 1060.16 | 134 | [5 empty] | 4.36 | 14 | 56 | 0.35 | https://www.researchgate.net/publication/351819777_Comparative_study_on_Compressive_strength_of_Self-compacting_Concrete_Blended_with_metakaolin_and_microsilica
| 5 | 363.72 | 19.14 |  | 719.63 | 1060.16 | 134 | [5 empty] | 4.36 | 28 | 62 | 0.35 | https://www.researchgate.net/publication/351819777_Comparative_study_on_Compressive_strength_of_Self-compacting_Concrete_Blended_with_metakaolin_and_microsilica
| 10 | 344.58 | 719.63 |  | 719.63 | 1060.16 | 134 | [5 empty] | 4.13 | 7 | 57 | 0.35 | https://www.researchgate.net/publication/351819777_Comparative_study_on_Compressive_strength_of_Self-compacting_Concrete_Blended_with_metakaolin_and_microsilica
| 10 | 344.58 | 719.63 |  | 719.63 | 1060.16 | 134 | [5 empty] | 4.13 | 14 | 61.7 | 0.35 | https://www.researchgate.net/publication/351819777_Comparative_study_on_Compressive_strength_of_Self-compacting_Concrete_Blended_with_metakaolin_and_microsilica
| 10 | 344.58 | 719.63 |  | 719.63 | 1060.16 | 134 | [5 empty] | 4.13 | 28 | 65.7 | 0.35 | https://www.researchgate.net/publication/351819777_Comparative_study_on_Compressive_strength_of_Self-compacting_Concrete_Blended_with_metakaolin_and_microsilica
| 15 | 325.43 | 57.43 |  | 719.63 | 1060.16 | 134 | [5 empty] | 3.91 | 7 | 60 | 0.35 | https://www.researchgate.net/publication/351819777_Comparative_study_on_Compressive_strength_of_Self-compacting_Concrete_Blended_with_metakaolin_and_microsilica
| 15 | 325.43 | 57.43 |  | 719.63 | 1060.16 | 134 | [5 empty] | 3.91 | 14 | 64.3 | 0.35 | https://www.researchgate.net/publication/351819777_Comparative_study_on_Compressive_strength_of_Self-compacting_Concrete_Blended_with_metakaolin_and_microsilica
| 15 | 325.43 | 57.43 |  | 719.63 | 1060.16 | 134 | [5 empty] | 3.91 | 28 | 68.7 | 0.35 | https://www.researchgate.net/publication/351819777_Comparative_study_on_Compressive_strength_of_Self-compacting_Concrete_Blended_with_metakaolin_and_microsilica
| 5 | 424.35 | 22.33 |  | 733.49 | 1029.12 | 134 | [5 empty] | 5.36 | 7 | 61 | 0.3 | https://www.researchgate.net/publication/351819777_Comparative_study_on_Compressive_strength_of_Self-compacting_Concrete_Blended_with_metakaolin_and_microsilica
| 5 | 424.35 | 22.33 |  | 733.49 | 1029.12 | 134 | [5 empty] | 5.36 | 14 | 65.7 | 0.3 | https://www.researchgate.net/publication/351819777_Comparative_study_on_Compressive_strength_of_Self-compacting_Concrete_Blended_with_metakaolin_and_microsilica
| 5 | 424.35 | 22.33 |  | 733.49 | 1029.12 | 134 | [5 empty] | 5.36 | 28 | 69.3 | 0.3 | https://www.researchgate.net/publication/351819777_Comparative_study_on_Compressive_strength_of_Self-compacting_Concrete_Blended_with_metakaolin_and_microsilica
| 10 | 402.02 | 44.66 |  | 733.49 | 1029.12 | 134 | [5 empty] | 4.82 | 7 | 65.3 | 0.3 | https://www.researchgate.net/publication/351819777_Comparative_study_on_Compressive_strength_of_Self-compacting_Concrete_Blended_with_metakaolin_and_microsilica
| 10 | 402.02 | 44.66 |  | 733.49 | 1029.12 | 134 | [5 empty] | 4.82 | 14 | 69 | 0.3 | https://www.researchgate.net/publication/351819777_Comparative_study_on_Compressive_strength_of_Self-compacting_Concrete_Blended_with_metakaolin_and_microsilica
| 10 | 402.02 | 44.66 |  | 733.49 | 1029.12 | 134 | [5 empty] | 4.82 | 28 | 73 | 0.3 | https://www.researchgate.net/publication/351819777_Comparative_study_on_Compressive_strength_of_Self-compacting_Concrete_Blended_with_metakaolin_and_microsilica
| 15 | 379.68 | 67 |  | 733.49 | 1029.12 | 134 | [5 empty] | 4.56 | 7 | 69.3 | 0.3 | https://www.researchgate.net/publication/351819777_Comparative_study_on_Compressive_strength_of_Self-compacting_Concrete_Blended_with_metakaolin_and_microsilica
| 15 | 379.68 | 67 |  | 733.49 | 1029.12 | 134 | [5 empty] | 4.56 | 14 | 73 | 0.3 | https://www.researchgate.net/publication/351819777_Comparative_study_on_Compressive_strength_of_Self-compacting_Concrete_Blended_with_metakaolin_and_microsilica
| 15 | 379.68 | 67 |  | 733.49 | 1029.12 | 134 | [5 empty] | 4.56 | 28 | 76.7 | 0.3 | https://www.researchgate.net/publication/351819777_Comparative_study_on_Compressive_strength_of_Self-compacting_Concrete_Blended_with_metakaolin_and_microsilica
| 5 | 509.2 | 26.8 |  | 700.32 | 982.67 | 134 | [5 empty] | 6.11 | 7 | 68 | 0.25 | https://www.researchgate.net/publication/351819777_Comparative_study_on_Compressive_strength_of_Self-compacting_Concrete_Blended_with_metakaolin_and_microsilica
| 5 | 509.2 | 26.8 |  | 700.32 | 982.67 | 134 | [5 empty] | 6.11 | 14 | 71.3 | 0.25 | https://www.researchgate.net/publication/351819777_Comparative_study_on_Compressive_strength_of_Self-compacting_Concrete_Blended_with_metakaolin_and_microsilica
| 5 | 509.2 | 26.8 |  | 700.32 | 982.67 | 134 | [5 empty] | 6.11 | 28 | 76 | 0.25 | https://www.researchgate.net/publication/351819777_Comparative_study_on_Compressive_strength_of_Self-compacting_Concrete_Blended_with_metakaolin_and_microsilica
| 10 | 482.4 | 53.6 |  | 700.32 | 982.67 | 134 | [5 empty] | 5.79 | 7 | 72.7 | 0.25 | https://www.researchgate.net/publication/351819777_Comparative_study_on_Compressive_strength_of_Self-compacting_Concrete_Blended_with_metakaolin_and_microsilica
| 10 | 482.4 | 53.6 |  | 700.32 | 982.67 | 134 | [5 empty] | 5.79 | 14 | 75 | 0.25 | https://www.researchgate.net/publication/351819777_Comparative_study_on_Compressive_strength_of_Self-compacting_Concrete_Blended_with_metakaolin_and_microsilica
| 10 | 482.4 | 53.6 |  | 700.32 | 982.67 | 134 | [5 empty] | 5.79 | 28 | 79.7 | 0.25 | https://www.researchgate.net/publication/351819777_Comparative_study_on_Compressive_strength_of_Self-compacting_Concrete_Blended_with_metakaolin_and_microsilica
| 15 | 455.6 | 80.4 |  | 700.32 | 982.67 | 134 | [5 empty] | 5.47 | 7 | 75.3 | 0.25 | https://www.researchgate.net/publication/351819777_Comparative_study_on_Compressive_strength_of_Self-compacting_Concrete_Blended_with_metakaolin_and_microsilica
| 15 | 455.6 | 80.4 |  | 700.32 | 982.67 | 134 | [5 empty] | 5.47 | 14 | 79 | 0.25 | https://www.researchgate.net/publication/351819777_Comparative_study_on_Compressive_strength_of_Self-compacting_Concrete_Blended_with_metakaolin_and_microsilica
| 15 | 455.6 | 80.4 |  | 700.32 | 982.67 | 134 | [5 empty] | 5.47 | 28 | 83.3 | 0.25 | https://www.researchgate.net/publication/351819777_Comparative_study_on_Compressive_strength_of_Self-compacting_Concrete_Blended_with_metakaolin_and_microsilica
0.32 | 5 | [6 empty] | 96.88 | 0.14 | 0.14 | 0.39 | 0.68 |  | 3 | 36.33334 |  | https://www.researchgate.net/publication/257774534_Compressive_strength_and_chloride_resistance_of_metakaolin_concrete
0.35 | 5 | [6 empty] | 96.88 | 0.14 | 0.14 | 0.39 | 0.68 |  | 3 | 35 |  | https://www.researchgate.net/publication/257774534_Compressive_strength_and_chloride_resistance_of_metakaolin_concrete
0.4 | 5 | [6 empty] | 96.88 | 0.14 | 0.14 | 0.39 | 0.68 |  | 3 | 28.66668 |  | https://www.researchgate.net/publication/257774534_Compressive_strength_and_chloride_resistance_of_metakaolin_concrete
0.5 | 5 | [6 empty] | 96.88 | 0.14 | 0.14 | 0.39 | 0.68 |  | 3 | 24.33335 |  | https://www.researchgate.net/publication/257774534_Compressive_strength_and_chloride_resistance_of_metakaolin_concrete
0.32 | 10 | [6 empty] | 96.88 | 0.14 | 0.14 | 0.39 | 0.68 |  | 3 | 39.33335 |  | https://www.researchgate.net/publication/257774534_Compressive_strength_and_chloride_resistance_of_metakaolin_concrete | C1 | 1;0.69;1.61 | 0.32
0.35 | 10 | [6 empty] | 96.88 | 0.14 | 0.14 | 0.39 | 0.68 |  | 3 | 39.00001 |  | https://www.researchgate.net/publication/257774534_Compressive_strength_and_chloride_resistance_of_metakaolin_concrete | C2 | 1;0.9;2.1 | 0.35
0.4 | 10 | [6 empty] | 96.88 | 0.14 | 0.14 | 0.39 | 0.68 |  | 3 | 35.33334 |  | https://www.researchgate.net/publication/257774534_Compressive_strength_and_chloride_resistance_of_metakaolin_concrete | C3 | 1;0.99;2.31 | 0.4
0.5 | 10 | [6 empty] | 96.88 | 0.14 | 0.14 | 0.39 | 0.68 |  | 3 | 31.00001 |  | https://www.researchgate.net/publication/257774534_Compressive_strength_and_chloride_resistance_of_metakaolin_concrete | C4 | 1;1.2;2.8 | 0.5
0.32 | 15 | [6 empty] | 96.88 | 0.14 | 0.14 | 0.39 | 0.68 |  | 3 | 41.33334 |  | https://www.researchgate.net/publication/257774534_Compressive_strength_and_chloride_resistance_of_metakaolin_concrete
0.35 | 15 | [6 empty] | 96.88 | 0.14 | 0.14 | 0.39 | 0.68 |  | 3 | 34.33335 |  | https://www.researchgate.net/publication/257774534_Compressive_strength_and_chloride_resistance_of_metakaolin_concrete
0.4 | 15 | [6 empty] | 96.88 | 0.14 | 0.14 | 0.39 | 0.68 |  | 3 | 35 |  | https://www.researchgate.net/publication/257774534_Compressive_strength_and_chloride_resistance_of_metakaolin_concrete
0.5 | 15 | [6 empty] | 96.88 | 0.14 | 0.14 | 0.39 | 0.68 |  | 3 | 27.66668 |  | https://www.researchgate.net/publication/257774534_Compressive_strength_and_chloride_resistance_of_metakaolin_concrete
0.32 | 5 | [6 empty] | 96.88 | 0.14 | 0.14 | 0.39 | 0.68 |  | 7 | 40.11237 |  | https://www.researchgate.net/publication/257774534_Compressive_strength_and_chloride_resistance_of_metakaolin_concrete
0.35 | 5 | [6 empty] | 96.88 | 0.14 | 0.14 | 0.39 | 0.68 |  | 7 | 41.46068 |  | https://www.researchgate.net/publication/257774534_Compressive_strength_and_chloride_resistance_of_metakaolin_concrete
0.4 | 5 | [6 empty] | 96.88 | 0.14 | 0.14 | 0.39 | 0.68 |  | 7 | 34.04496 |  | https://www.researchgate.net/publication/257774534_Compressive_strength_and_chloride_resistance_of_metakaolin_concrete
0.5 | 5 | [6 empty] | 96.88 | 0.14 | 0.14 | 0.39 | 0.68 |  | 7 | 31.6854 |  | https://www.researchgate.net/publication/257774534_Compressive_strength_and_chloride_resistance_of_metakaolin_concrete
0.32 | 10 | [6 empty] | 96.88 | 0.14 | 0.14 | 0.39 | 0.68 |  | 7 | 45.50562 |  | https://www.researchgate.net/publication/257774534_Compressive_strength_and_chloride_resistance_of_metakaolin_concrete
0.35 | 10 | [6 empty] | 96.88 | 0.14 | 0.14 | 0.39 | 0.68 |  | 7 | 42.809 |  | https://www.researchgate.net/publication/257774534_Compressive_strength_and_chloride_resistance_of_metakaolin_concrete
0.4 | 10 | [6 empty] | 96.88 | 0.14 | 0.14 | 0.39 | 0.68 |  | 7 | 39.10114 |  | https://www.researchgate.net/publication/257774534_Compressive_strength_and_chloride_resistance_of_metakaolin_concrete
0.5 | 10 | [6 empty] | 96.88 | 0.14 | 0.14 | 0.39 | 0.68 |  | 7 | 34.7191 |  | https://www.researchgate.net/publication/257774534_Compressive_strength_and_chloride_resistance_of_metakaolin_concrete
0.32 | 15 | [6 empty] | 96.88 | 0.14 | 0.14 | 0.39 | 0.68 |  | 7 | 46.85394 |  | https://www.researchgate.net/publication/257774534_Compressive_strength_and_chloride_resistance_of_metakaolin_concrete
0.35 | 15 | [6 empty] | 96.88 | 0.14 | 0.14 | 0.39 | 0.68 |  | 7 | 39.43821 |  | https://www.researchgate.net/publication/257774534_Compressive_strength_and_chloride_resistance_of_metakaolin_concrete
0.4 | 15 | [6 empty] | 96.88 | 0.14 | 0.14 | 0.39 | 0.68 |  | 7 | 38.42698 |  | https://www.researchgate.net/publication/257774534_Compressive_strength_and_chloride_resistance_of_metakaolin_concrete
0.5 | 15 | [6 empty] | 96.88 | 0.14 | 0.14 | 0.39 | 0.68 |  | 7 | 29.32585 |  | https://www.researchgate.net/publication/257774534_Compressive_strength_and_chloride_resistance_of_metakaolin_concrete
0.32 | 5 | [6 empty] | 96.88 | 0.14 | 0.14 | 0.39 | 0.68 |  | 14 | 41.35593 |  | https://www.researchgate.net/publication/257774534_Compressive_strength_and_chloride_resistance_of_metakaolin_concrete
0.35 | 5 | [6 empty] | 96.88 | 0.14 | 0.14 | 0.39 | 0.68 |  | 14 | 46.1017 |  | https://www.researchgate.net/publication/257774534_Compressive_strength_and_chloride_resistance_of_metakaolin_concrete
0.4 | 5 | [6 empty] | 96.88 | 0.14 | 0.14 | 0.39 | 0.68 |  | 14 | 37.28815 |  | https://www.researchgate.net/publication/257774534_Compressive_strength_and_chloride_resistance_of_metakaolin_concrete
0.5 | 5 | [6 empty] | 96.88 | 0.14 | 0.14 | 0.39 | 0.68 |  | 14 | 32.54238 |  | https://www.researchgate.net/publication/257774534_Compressive_strength_and_chloride_resistance_of_metakaolin_concrete
0.32 | 10 | [6 empty] | 96.88 | 0.14 | 0.14 | 0.39 | 0.68 |  | 14 | 47.11866 |  | https://www.researchgate.net/publication/257774534_Compressive_strength_and_chloride_resistance_of_metakaolin_concrete
0.35 | 10 | [6 empty] | 96.88 | 0.14 | 0.14 | 0.39 | 0.68 |  | 14 | 49.83051 |  | https://www.researchgate.net/publication/257774534_Compressive_strength_and_chloride_resistance_of_metakaolin_concrete
0.4 | 10 | [6 empty] | 96.88 | 0.14 | 0.14 | 0.39 | 0.68 |  | 14 | 43.38984 |  | https://www.researchgate.net/publication/257774534_Compressive_strength_and_chloride_resistance_of_metakaolin_concrete
0.5 | 10 | [6 empty] | 96.88 | 0.14 | 0.14 | 0.39 | 0.68 |  | 14 | 35.25424 |  | https://www.researchgate.net/publication/257774534_Compressive_strength_and_chloride_resistance_of_metakaolin_concrete
0.32 | 15 | [6 empty] | 96.88 | 0.14 | 0.14 | 0.39 | 0.68 |  | 14 | 51.18645 |  | https://www.researchgate.net/publication/257774534_Compressive_strength_and_chloride_resistance_of_metakaolin_concrete
0.35 | 15 | [6 empty] | 96.88 | 0.14 | 0.14 | 0.39 | 0.68 |  | 14 | 41.01696 |  | https://www.researchgate.net/publication/257774534_Compressive_strength_and_chloride_resistance_of_metakaolin_concrete
0.4 | 15 | [6 empty] | 96.88 | 0.14 | 0.14 | 0.39 | 0.68 |  | 14 | 41.01696 |  | https://www.researchgate.net/publication/257774534_Compressive_strength_and_chloride_resistance_of_metakaolin_concrete
0.5 | 15 | [6 empty] | 96.88 | 0.14 | 0.14 | 0.39 | 0.68 |  | 14 | 30.16949 |  | https://www.researchgate.net/publication/257774534_Compressive_strength_and_chloride_resistance_of_metakaolin_concrete
0.32 | 5 | [6 empty] | 96.88 | 0.14 | 0.14 | 0.39 | 0.68 |  | 28 | 49.15254 |  | https://www.researchgate.net/publication/257774534_Compressive_strength_and_chloride_resistance_of_metakaolin_concrete
0.35 | 5 | [6 empty] | 96.88 | 0.14 | 0.14 | 0.39 | 0.68 |  | 28 | 49.83051 |  | https://www.researchgate.net/publication/257774534_Compressive_strength_and_chloride_resistance_of_metakaolin_concrete
0.4 | 5 | [6 empty] | 96.88 | 0.14 | 0.14 | 0.39 | 0.68 |  | 28 | 41.35593 |  | https://www.researchgate.net/publication/257774534_Compressive_strength_and_chloride_resistance_of_metakaolin_concrete
0.5 | 5 | [6 empty] | 96.88 | 0.14 | 0.14 | 0.39 | 0.68 |  | 28 | 44.40677 |  | https://www.researchgate.net/publication/257774534_Compressive_strength_and_chloride_resistance_of_metakaolin_concrete
0.32 | 10 | [6 empty] | 96.88 | 0.14 | 0.14 | 0.39 | 0.68 |  | 28 | 50.84746 |  | https://www.researchgate.net/publication/257774534_Compressive_strength_and_chloride_resistance_of_metakaolin_concrete
0.35 | 10 | [6 empty] | 96.88 | 0.14 | 0.14 | 0.39 | 0.68 |  | 28 | 52.20338 |  | https://www.researchgate.net/publication/257774534_Compressive_strength_and_chloride_resistance_of_metakaolin_concrete
0.4 | 10 | [6 empty] | 96.88 | 0.14 | 0.14 | 0.39 | 0.68 |  | 28 | 47.7966 |  | https://www.researchgate.net/publication/257774534_Compressive_strength_and_chloride_resistance_of_metakaolin_concrete
0.5 | 10 | [6 empty] | 96.88 | 0.14 | 0.14 | 0.39 | 0.68 |  | 28 | 44.40677 |  | https://www.researchgate.net/publication/257774534_Compressive_strength_and_chloride_resistance_of_metakaolin_concrete
0.32 | 15 | [6 empty] | 96.88 | 0.14 | 0.14 | 0.39 | 0.68 |  | 28 | 56.61017 |  | https://www.researchgate.net/publication/257774534_Compressive_strength_and_chloride_resistance_of_metakaolin_concrete
0.35 | 15 | [6 empty] | 96.88 | 0.14 | 0.14 | 0.39 | 0.68 |  | 28 | 44.40677 |  | https://www.researchgate.net/publication/257774534_Compressive_strength_and_chloride_resistance_of_metakaolin_concrete
0.4 | 15 | [6 empty] | 96.88 | 0.14 | 0.14 | 0.39 | 0.68 |  | 28 | 45.76271 |  | https://www.researchgate.net/publication/257774534_Compressive_strength_and_chloride_resistance_of_metakaolin_concrete
0.5 | 15 | [6 empty] | 96.88 | 0.14 | 0.14 | 0.39 | 0.68 |  | 28 | 36.27119 |  | https://www.researchgate.net/publication/257774534_Compressive_strength_and_chloride_resistance_of_metakaolin_concrete
0.32 | 5 | [6 empty] | 96.88 | 0.14 | 0.14 | 0.39 | 0.68 |  | 90 | 53.25842 |  | https://www.researchgate.net/publication/257774534_Compressive_strength_and_chloride_resistance_of_metakaolin_concrete
0.35 | 5 | [6 empty] | 96.88 | 0.14 | 0.14 | 0.39 | 0.68 |  | 90 | 54.60677 |  | https://www.researchgate.net/publication/257774534_Compressive_strength_and_chloride_resistance_of_metakaolin_concrete
0.4 | 5 | [6 empty] | 96.88 | 0.14 | 0.14 | 0.39 | 0.68 |  | 90 | 46.1798 |  | https://www.researchgate.net/publication/257774534_Compressive_strength_and_chloride_resistance_of_metakaolin_concrete
0.5 | 5 | [6 empty] | 96.88 | 0.14 | 0.14 | 0.39 | 0.68 |  | 90 | 47.19103 |  | https://www.researchgate.net/publication/257774534_Compressive_strength_and_chloride_resistance_of_metakaolin_concrete
0.32 | 10 | [6 empty] | 96.88 | 0.14 | 0.14 | 0.39 | 0.68 |  | 90 | 54.60677 |  | https://www.researchgate.net/publication/257774534_Compressive_strength_and_chloride_resistance_of_metakaolin_concrete
0.35 | 10 | [6 empty] | 96.88 | 0.14 | 0.14 | 0.39 | 0.68 |  | 90 | 57.3034 |  | https://www.researchgate.net/publication/257774534_Compressive_strength_and_chloride_resistance_of_metakaolin_concrete
0.4 | 10 | [6 empty] | 96.88 | 0.14 | 0.14 | 0.39 | 0.68 |  | 90 | 55.618 |  | https://www.researchgate.net/publication/257774534_Compressive_strength_and_chloride_resistance_of_metakaolin_concrete
0.5 | 10 | [6 empty] | 96.88 | 0.14 | 0.14 | 0.39 | 0.68 |  | 90 | 49.88764 |  | https://www.researchgate.net/publication/257774534_Compressive_strength_and_chloride_resistance_of_metakaolin_concrete
0.32 | 15 | [6 empty] | 96.88 | 0.14 | 0.14 | 0.39 | 0.68 |  | 90 | 57.97756 |  | https://www.researchgate.net/publication/257774534_Compressive_strength_and_chloride_resistance_of_metakaolin_concrete
0.35 | 15 | [6 empty] | 96.88 | 0.14 | 0.14 | 0.39 | 0.68 |  | 90 | 54.26968 |  | https://www.researchgate.net/publication/257774534_Compressive_strength_and_chloride_resistance_of_metakaolin_concrete
0.4 | 15 | [6 empty] | 96.88 | 0.14 | 0.14 | 0.39 | 0.68 |  | 90 | 53.59552 |  | https://www.researchgate.net/publication/257774534_Compressive_strength_and_chloride_resistance_of_metakaolin_concrete
0.5 | 15 | [6 empty] | 96.88 | 0.14 | 0.14 | 0.39 | 0.68 |  | 90 | 39.77527 |  | https://www.researchgate.net/publication/257774534_Compressive_strength_and_chloride_resistance_of_metakaolin_concrete
0.4 | 5 | [6 empty] | 56.5 | 34.54 | 2.82 |  | 1.9 |  | 7 | 21.75 | RS650 | https://www.researchgate.net/publication/375603250_STRENGTH_PERFORMANCE_OF_CONCRETE_BLENDED_WITH_METAKAOLIN_SOURCED_FROM_UMUARIAGA-UMUDIKE_SOUTHERN_NIGERIA | 30MPa
0.4 | 5 | [6 empty] | 58.62 | 34.86 | 2.95 |  | 1.5 |  | 7 | 22.3 | RS750 | https://www.researchgate.net/publication/375603250_STRENGTH_PERFORMANCE_OF_CONCRETE_BLENDED_WITH_METAKAOLIN_SOURCED_FROM_UMUARIAGA-UMUDIKE_SOUTHERN_NIGERIA | 30MPa |  | QD | 1;1.42;2.04
0.4 | 5 | [6 empty] | 55.94 | 35.51 | 2.61 |  | 1.1 |  | 7 | 21.89 | RS850 | https://www.researchgate.net/publication/375603250_STRENGTH_PERFORMANCE_OF_CONCRETE_BLENDED_WITH_METAKAOLIN_SOURCED_FROM_UMUARIAGA-UMUDIKE_SOUTHERN_NIGERIA | 30MPa |  | QS | 1;1.68;2.32
0.4 | 5 | [6 empty] | 56.5 | 34.54 | 2.82 |  | 1.9 |  | 28 | 33.1 | RS650 | https://www.researchgate.net/publication/375603250_STRENGTH_PERFORMANCE_OF_CONCRETE_BLENDED_WITH_METAKAOLIN_SOURCED_FROM_UMUARIAGA-UMUDIKE_SOUTHERN_NIGERIA | 30MPa
0.4 | 5 | [6 empty] | 58.62 | 34.86 | 2.95 |  | 1.5 |  | 28 | 35.58 | RS750 | https://www.researchgate.net/publication/375603250_STRENGTH_PERFORMANCE_OF_CONCRETE_BLENDED_WITH_METAKAOLIN_SOURCED_FROM_UMUARIAGA-UMUDIKE_SOUTHERN_NIGERIA | 30MPa
0.4 | 5 | [6 empty] | 55.94 | 35.51 | 2.61 |  | 1.1 |  | 28 | 34.08 | RS850 | https://www.researchgate.net/publication/375603250_STRENGTH_PERFORMANCE_OF_CONCRETE_BLENDED_WITH_METAKAOLIN_SOURCED_FROM_UMUARIAGA-UMUDIKE_SOUTHERN_NIGERIA | 30MPa
0.4 | 5 | [6 empty] | 56.5 | 34.54 | 2.82 |  | 1.9 |  | 7 | 21.28 | QD650 | https://www.researchgate.net/publication/375603250_STRENGTH_PERFORMANCE_OF_CONCRETE_BLENDED_WITH_METAKAOLIN_SOURCED_FROM_UMUARIAGA-UMUDIKE_SOUTHERN_NIGERIA | 30MPa
0.4 | 5 | [6 empty] | 58.62 | 34.86 | 2.95 |  | 1.5 |  | 7 | 21.6 | QD750 | https://www.researchgate.net/publication/375603250_STRENGTH_PERFORMANCE_OF_CONCRETE_BLENDED_WITH_METAKAOLIN_SOURCED_FROM_UMUARIAGA-UMUDIKE_SOUTHERN_NIGERIA | 30MPa
0.4 | 5 | [6 empty] | 55.94 | 35.51 | 2.61 |  | 1.1 |  | 7 | 21.34 | QD850 | https://www.researchgate.net/publication/375603250_STRENGTH_PERFORMANCE_OF_CONCRETE_BLENDED_WITH_METAKAOLIN_SOURCED_FROM_UMUARIAGA-UMUDIKE_SOUTHERN_NIGERIA | 30MPa
0.4 | 5 | [6 empty] | 56.5 | 34.54 | 2.82 |  | 1.9 |  | 28 | 32.66 | QD650 | https://www.researchgate.net/publication/375603250_STRENGTH_PERFORMANCE_OF_CONCRETE_BLENDED_WITH_METAKAOLIN_SOURCED_FROM_UMUARIAGA-UMUDIKE_SOUTHERN_NIGERIA | 30MPa
0.4 | 5 | [6 empty] | 58.62 | 34.86 | 2.95 |  | 1.5 |  | 28 | 33.95 | QD750 | https://www.researchgate.net/publication/375603250_STRENGTH_PERFORMANCE_OF_CONCRETE_BLENDED_WITH_METAKAOLIN_SOURCED_FROM_UMUARIAGA-UMUDIKE_SOUTHERN_NIGERIA | 30MPa
0.4 | 5 | [6 empty] | 55.94 | 35.51 | 2.61 |  | 1.1 |  | 28 | 33.08 | QD850 | https://www.researchgate.net/publication/375603250_STRENGTH_PERFORMANCE_OF_CONCRETE_BLENDED_WITH_METAKAOLIN_SOURCED_FROM_UMUARIAGA-UMUDIKE_SOUTHERN_NIGERIA | 30MPa
0.4 | 10 | [6 empty] | 56.5 | 34.54 | 2.82 |  | 1.9 |  | 7 | 22.47 | RS650 | https://www.researchgate.net/publication/375603250_STRENGTH_PERFORMANCE_OF_CONCRETE_BLENDED_WITH_METAKAOLIN_SOURCED_FROM_UMUARIAGA-UMUDIKE_SOUTHERN_NIGERIA | 30MPa
0.4 | 10 | [6 empty] | 58.62 | 34.86 | 2.95 |  | 1.5 |  | 7 | 24.02 | RS750 | https://www.researchgate.net/publication/375603250_STRENGTH_PERFORMANCE_OF_CONCRETE_BLENDED_WITH_METAKAOLIN_SOURCED_FROM_UMUARIAGA-UMUDIKE_SOUTHERN_NIGERIA | 30MPa
0.4 | 10 | [6 empty] | 55.94 | 35.51 | 2.61 |  | 1.1 |  | 7 | 22.8 | RS850 | https://www.researchgate.net/publication/375603250_STRENGTH_PERFORMANCE_OF_CONCRETE_BLENDED_WITH_METAKAOLIN_SOURCED_FROM_UMUARIAGA-UMUDIKE_SOUTHERN_NIGERIA | 30MPa
0.4 | 10 | [6 empty] | 56.5 | 34.54 | 2.82 |  | 1.9 |  | 28 | 35.32 | RS650 | https://www.researchgate.net/publication/375603250_STRENGTH_PERFORMANCE_OF_CONCRETE_BLENDED_WITH_METAKAOLIN_SOURCED_FROM_UMUARIAGA-UMUDIKE_SOUTHERN_NIGERIA | 30MPa
0.4 | 10 | [6 empty] | 58.62 | 34.86 | 2.95 |  | 1.5 |  | 28 | 37.83 | RS750 | https://www.researchgate.net/publication/375603250_STRENGTH_PERFORMANCE_OF_CONCRETE_BLENDED_WITH_METAKAOLIN_SOURCED_FROM_UMUARIAGA-UMUDIKE_SOUTHERN_NIGERIA | 30MPa
0.4 | 10 | [6 empty] | 55.94 | 35.51 | 2.61 |  | 1.1 |  | 28 | 37.02 | RS850 | https://www.researchgate.net/publication/375603250_STRENGTH_PERFORMANCE_OF_CONCRETE_BLENDED_WITH_METAKAOLIN_SOURCED_FROM_UMUARIAGA-UMUDIKE_SOUTHERN_NIGERIA | 30MPa
0.4 | 10 | [6 empty] | 56.5 | 34.54 | 2.82 |  | 1.9 |  | 7 | 22.39 | QD650 | https://www.researchgate.net/publication/375603250_STRENGTH_PERFORMANCE_OF_CONCRETE_BLENDED_WITH_METAKAOLIN_SOURCED_FROM_UMUARIAGA-UMUDIKE_SOUTHERN_NIGERIA | 30MPa
0.4 | 10 | [6 empty] | 58.62 | 34.86 | 2.95 |  | 1.5 |  | 7 | 23.67 | QD750 | https://www.researchgate.net/publication/375603250_STRENGTH_PERFORMANCE_OF_CONCRETE_BLENDED_WITH_METAKAOLIN_SOURCED_FROM_UMUARIAGA-UMUDIKE_SOUTHERN_NIGERIA | 30MPa
0.4 | 10 | [6 empty] | 55.94 | 35.51 | 2.61 |  | 1.1 |  | 7 | 22.62 | QD850 | https://www.researchgate.net/publication/375603250_STRENGTH_PERFORMANCE_OF_CONCRETE_BLENDED_WITH_METAKAOLIN_SOURCED_FROM_UMUARIAGA-UMUDIKE_SOUTHERN_NIGERIA | 30MPa
0.4 | 10 | [6 empty] | 56.5 | 34.54 | 2.82 |  | 1.9 |  | 28 | 34.51 | QD650 | https://www.researchgate.net/publication/375603250_STRENGTH_PERFORMANCE_OF_CONCRETE_BLENDED_WITH_METAKAOLIN_SOURCED_FROM_UMUARIAGA-UMUDIKE_SOUTHERN_NIGERIA | 30MPa
0.4 | 10 | [6 empty] | 58.62 | 34.86 | 2.95 |  | 1.5 |  | 28 | 35.33 | QD750 | https://www.researchgate.net/publication/375603250_STRENGTH_PERFORMANCE_OF_CONCRETE_BLENDED_WITH_METAKAOLIN_SOURCED_FROM_UMUARIAGA-UMUDIKE_SOUTHERN_NIGERIA | 30MPa
0.4 | 10 | [6 empty] | 55.94 | 35.51 | 2.61 |  | 1.1 |  | 28 | 34.97 | QD850 | https://www.researchgate.net/publication/375603250_STRENGTH_PERFORMANCE_OF_CONCRETE_BLENDED_WITH_METAKAOLIN_SOURCED_FROM_UMUARIAGA-UMUDIKE_SOUTHERN_NIGERIA | 30MPa
0.4 | 15 | [6 empty] | 56.5 | 34.54 | 2.82 |  | 1.9 |  | 7 | 27.21 | RS650 | https://www.researchgate.net/publication/375603250_STRENGTH_PERFORMANCE_OF_CONCRETE_BLENDED_WITH_METAKAOLIN_SOURCED_FROM_UMUARIAGA-UMUDIKE_SOUTHERN_NIGERIA | 30MPa
0.4 | 15 | [6 empty] | 58.62 | 34.86 | 2.95 |  | 1.5 |  | 7 | 27.56 | RS750 | https://www.researchgate.net/publication/375603250_STRENGTH_PERFORMANCE_OF_CONCRETE_BLENDED_WITH_METAKAOLIN_SOURCED_FROM_UMUARIAGA-UMUDIKE_SOUTHERN_NIGERIA | 30MPa
0.4 | 15 | [6 empty] | 55.94 | 35.51 | 2.61 |  | 1.1 |  | 7 | 27.37 | RS850 | https://www.researchgate.net/publication/375603250_STRENGTH_PERFORMANCE_OF_CONCRETE_BLENDED_WITH_METAKAOLIN_SOURCED_FROM_UMUARIAGA-UMUDIKE_SOUTHERN_NIGERIA | 30MPa
0.4 | 15 | [6 empty] | 56.5 | 34.54 | 2.82 |  | 1.9 |  | 28 | 38.92 | RS650 | https://www.researchgate.net/publication/375603250_STRENGTH_PERFORMANCE_OF_CONCRETE_BLENDED_WITH_METAKAOLIN_SOURCED_FROM_UMUARIAGA-UMUDIKE_SOUTHERN_NIGERIA | 30MPa
0.4 | 15 | [6 empty] | 58.62 | 34.86 | 2.95 |  | 1.5 |  | 28 | 40.08 | RS750 | https://www.researchgate.net/publication/375603250_STRENGTH_PERFORMANCE_OF_CONCRETE_BLENDED_WITH_METAKAOLIN_SOURCED_FROM_UMUARIAGA-UMUDIKE_SOUTHERN_NIGERIA | 30MPa
0.4 | 15 | [6 empty] | 55.94 | 35.51 | 2.61 |  | 1.1 |  | 28 | 39.79 | RS850 | https://www.researchgate.net/publication/375603250_STRENGTH_PERFORMANCE_OF_CONCRETE_BLENDED_WITH_METAKAOLIN_SOURCED_FROM_UMUARIAGA-UMUDIKE_SOUTHERN_NIGERIA | 30MPa
0.4 | 15 | [6 empty] | 56.5 | 34.54 | 2.82 |  | 1.9 |  | 7 | 26.68 | QD650 | https://www.researchgate.net/publication/375603250_STRENGTH_PERFORMANCE_OF_CONCRETE_BLENDED_WITH_METAKAOLIN_SOURCED_FROM_UMUARIAGA-UMUDIKE_SOUTHERN_NIGERIA | 30MPa
0.4 | 15 | [6 empty] | 58.62 | 34.86 | 2.95 |  | 1.5 |  | 7 | 27.33 | QD750 | https://www.researchgate.net/publication/375603250_STRENGTH_PERFORMANCE_OF_CONCRETE_BLENDED_WITH_METAKAOLIN_SOURCED_FROM_UMUARIAGA-UMUDIKE_SOUTHERN_NIGERIA | 30MPa
0.4 | 15 | [6 empty] | 55.94 | 35.51 | 2.61 |  | 1.1 |  | 7 | 26.76 | QD850 | https://www.researchgate.net/publication/375603250_STRENGTH_PERFORMANCE_OF_CONCRETE_BLENDED_WITH_METAKAOLIN_SOURCED_FROM_UMUARIAGA-UMUDIKE_SOUTHERN_NIGERIA | 30MPa
0.4 | 15 | [6 empty] | 56.5 | 34.54 | 2.82 |  | 1.9 |  | 28 | 36.14 | QD650 | https://www.researchgate.net/publication/375603250_STRENGTH_PERFORMANCE_OF_CONCRETE_BLENDED_WITH_METAKAOLIN_SOURCED_FROM_UMUARIAGA-UMUDIKE_SOUTHERN_NIGERIA | 30MPa
0.4 | 15 | [6 empty] | 58.62 | 34.86 | 2.95 |  | 1.5 |  | 28 | 37.19 | QD750 | https://www.researchgate.net/publication/375603250_STRENGTH_PERFORMANCE_OF_CONCRETE_BLENDED_WITH_METAKAOLIN_SOURCED_FROM_UMUARIAGA-UMUDIKE_SOUTHERN_NIGERIA | 30MPa
0.4 | 15 | [6 empty] | 55.94 | 35.51 | 2.61 |  | 1.1 |  | 28 | 36.3 | QD850 | https://www.researchgate.net/publication/375603250_STRENGTH_PERFORMANCE_OF_CONCRETE_BLENDED_WITH_METAKAOLIN_SOURCED_FROM_UMUARIAGA-UMUDIKE_SOUTHERN_NIGERIA | 30MPa
0.4 | 20 | [6 empty] | 56.5 | 34.54 | 2.82 |  | 1.9 |  | 7 | 27.29 | RS650 | https://www.researchgate.net/publication/375603250_STRENGTH_PERFORMANCE_OF_CONCRETE_BLENDED_WITH_METAKAOLIN_SOURCED_FROM_UMUARIAGA-UMUDIKE_SOUTHERN_NIGERIA | 30MPa
0.4 | 20 | [6 empty] | 58.62 | 34.86 | 2.95 |  | 1.5 |  | 7 | 27.91 | RS750 | https://www.researchgate.net/publication/375603250_STRENGTH_PERFORMANCE_OF_CONCRETE_BLENDED_WITH_METAKAOLIN_SOURCED_FROM_UMUARIAGA-UMUDIKE_SOUTHERN_NIGERIA | 30MPa
0.4 | 20 | [6 empty] | 55.94 | 35.51 | 2.61 |  | 1.1 |  | 7 | 27.72 | RS850 | https://www.researchgate.net/publication/375603250_STRENGTH_PERFORMANCE_OF_CONCRETE_BLENDED_WITH_METAKAOLIN_SOURCED_FROM_UMUARIAGA-UMUDIKE_SOUTHERN_NIGERIA | 30MPa
0.4 | 20 | [6 empty] | 56.5 | 34.54 | 2.82 |  | 1.9 |  | 28 | 37.97 | RS650 | https://www.researchgate.net/publication/375603250_STRENGTH_PERFORMANCE_OF_CONCRETE_BLENDED_WITH_METAKAOLIN_SOURCED_FROM_UMUARIAGA-UMUDIKE_SOUTHERN_NIGERIA | 30MPa
0.4 | 20 | [6 empty] | 58.62 | 34.86 | 2.95 |  | 1.5 |  | 28 | 42.05 | RS750 | https://www.researchgate.net/publication/375603250_STRENGTH_PERFORMANCE_OF_CONCRETE_BLENDED_WITH_METAKAOLIN_SOURCED_FROM_UMUARIAGA-UMUDIKE_SOUTHERN_NIGERIA | 30MPa
0.4 | 20 | [6 empty] | 55.94 | 35.51 | 2.61 |  | 1.1 |  | 28 | 40.98 | RS850 | https://www.researchgate.net/publication/375603250_STRENGTH_PERFORMANCE_OF_CONCRETE_BLENDED_WITH_METAKAOLIN_SOURCED_FROM_UMUARIAGA-UMUDIKE_SOUTHERN_NIGERIA | 30MPa
0.4 | 20 | [6 empty] | 56.5 | 34.54 | 2.82 |  | 1.9 |  | 7 | 26.93 | QD650 | https://www.researchgate.net/publication/375603250_STRENGTH_PERFORMANCE_OF_CONCRETE_BLENDED_WITH_METAKAOLIN_SOURCED_FROM_UMUARIAGA-UMUDIKE_SOUTHERN_NIGERIA | 30MPa
0.4 | 20 | [6 empty] | 58.62 | 34.86 | 2.95 |  | 1.5 |  | 7 | 27.83 | QD750 | https://www.researchgate.net/publication/375603250_STRENGTH_PERFORMANCE_OF_CONCRETE_BLENDED_WITH_METAKAOLIN_SOURCED_FROM_UMUARIAGA-UMUDIKE_SOUTHERN_NIGERIA | 30MPa
0.4 | 20 | [6 empty] | 55.94 | 35.51 | 2.61 |  | 1.1 |  | 7 | 27.04 | QD850 | https://www.researchgate.net/publication/375603250_STRENGTH_PERFORMANCE_OF_CONCRETE_BLENDED_WITH_METAKAOLIN_SOURCED_FROM_UMUARIAGA-UMUDIKE_SOUTHERN_NIGERIA | 30MPa
0.4 | 20 | [6 empty] | 56.5 | 34.54 | 2.82 |  | 1.9 |  | 28 | 36.48 | QD650 | https://www.researchgate.net/publication/375603250_STRENGTH_PERFORMANCE_OF_CONCRETE_BLENDED_WITH_METAKAOLIN_SOURCED_FROM_UMUARIAGA-UMUDIKE_SOUTHERN_NIGERIA | 30MPa
0.4 | 20 | [6 empty] | 58.62 | 34.86 | 2.95 |  | 1.5 |  | 28 | 38.02 | QD750 | https://www.researchgate.net/publication/375603250_STRENGTH_PERFORMANCE_OF_CONCRETE_BLENDED_WITH_METAKAOLIN_SOURCED_FROM_UMUARIAGA-UMUDIKE_SOUTHERN_NIGERIA | 30MPa
0.4 | 20 | [6 empty] | 55.94 | 35.51 | 2.61 |  | 1.1 |  | 28 | 36.3 | QD850 | https://www.researchgate.net/publication/375603250_STRENGTH_PERFORMANCE_OF_CONCRETE_BLENDED_WITH_METAKAOLIN_SOURCED_FROM_UMUARIAGA-UMUDIKE_SOUTHERN_NIGERIA | 30MPa
0.4 | 25 | [6 empty] | 56.5 | 34.54 | 2.82 |  | 1.9 |  | 7 | 24.74 | RS650 | https://www.researchgate.net/publication/375603250_STRENGTH_PERFORMANCE_OF_CONCRETE_BLENDED_WITH_METAKAOLIN_SOURCED_FROM_UMUARIAGA-UMUDIKE_SOUTHERN_NIGERIA | 30MPa
0.4 | 25 | [6 empty] | 58.62 | 34.86 | 2.95 |  | 1.5 |  | 7 | 26.71 | RS750 | https://www.researchgate.net/publication/375603250_STRENGTH_PERFORMANCE_OF_CONCRETE_BLENDED_WITH_METAKAOLIN_SOURCED_FROM_UMUARIAGA-UMUDIKE_SOUTHERN_NIGERIA | 30MPa
0.4 | 25 | [6 empty] | 55.94 | 35.51 | 2.61 |  | 1.1 |  | 7 | 25.68 | RS850 | https://www.researchgate.net/publication/375603250_STRENGTH_PERFORMANCE_OF_CONCRETE_BLENDED_WITH_METAKAOLIN_SOURCED_FROM_UMUARIAGA-UMUDIKE_SOUTHERN_NIGERIA | 30MPa
0.4 | 25 | [6 empty] | 56.5 | 34.54 | 2.82 |  | 1.9 |  | 28 | 28.86 | RS650 | https://www.researchgate.net/publication/375603250_STRENGTH_PERFORMANCE_OF_CONCRETE_BLENDED_WITH_METAKAOLIN_SOURCED_FROM_UMUARIAGA-UMUDIKE_SOUTHERN_NIGERIA | 30MPa
0.4 | 25 | [6 empty] | 58.62 | 34.86 | 2.95 |  | 1.5 |  | 28 | 30.05 | RS750 | https://www.researchgate.net/publication/375603250_STRENGTH_PERFORMANCE_OF_CONCRETE_BLENDED_WITH_METAKAOLIN_SOURCED_FROM_UMUARIAGA-UMUDIKE_SOUTHERN_NIGERIA | 30MPa
0.4 | 25 | [6 empty] | 55.94 | 35.51 | 2.61 |  | 1.1 |  | 28 | 29.94 | RS850 | https://www.researchgate.net/publication/375603250_STRENGTH_PERFORMANCE_OF_CONCRETE_BLENDED_WITH_METAKAOLIN_SOURCED_FROM_UMUARIAGA-UMUDIKE_SOUTHERN_NIGERIA | 30MPa
0.4 | 25 | [6 empty] | 56.5 | 34.54 | 2.82 |  | 1.9 |  | 7 | 22.29 | QD650 | https://www.researchgate.net/publication/375603250_STRENGTH_PERFORMANCE_OF_CONCRETE_BLENDED_WITH_METAKAOLIN_SOURCED_FROM_UMUARIAGA-UMUDIKE_SOUTHERN_NIGERIA | 30MPa
0.4 | 25 | [6 empty] | 58.62 | 34.86 | 2.95 |  | 1.5 |  | 7 | 26.61 | QD750 | https://www.researchgate.net/publication/375603250_STRENGTH_PERFORMANCE_OF_CONCRETE_BLENDED_WITH_METAKAOLIN_SOURCED_FROM_UMUARIAGA-UMUDIKE_SOUTHERN_NIGERIA | 30MPa
0.4 | 25 | [6 empty] | 55.94 | 35.51 | 2.61 |  | 1.1 |  | 7 | 22.7 | QD850 | https://www.researchgate.net/publication/375603250_STRENGTH_PERFORMANCE_OF_CONCRETE_BLENDED_WITH_METAKAOLIN_SOURCED_FROM_UMUARIAGA-UMUDIKE_SOUTHERN_NIGERIA | 30MPa
0.4 | 25 | [6 empty] | 56.5 | 34.54 | 2.82 |  | 1.9 |  | 28 | 28.76 | QD650 | https://www.researchgate.net/publication/375603250_STRENGTH_PERFORMANCE_OF_CONCRETE_BLENDED_WITH_METAKAOLIN_SOURCED_FROM_UMUARIAGA-UMUDIKE_SOUTHERN_NIGERIA | 30MPa
0.4 | 25 | [6 empty] | 58.62 | 34.86 | 2.95 |  | 1.5 |  | 28 | 28.94 | QD750 | https://www.researchgate.net/publication/375603250_STRENGTH_PERFORMANCE_OF_CONCRETE_BLENDED_WITH_METAKAOLIN_SOURCED_FROM_UMUARIAGA-UMUDIKE_SOUTHERN_NIGERIA | 30MPa
0.4 | 25 | [6 empty] | 55.94 | 35.51 | 2.61 |  | 1.1 |  | 28 | 28.83 | QD850 | https://www.researchgate.net/publication/375603250_STRENGTH_PERFORMANCE_OF_CONCRETE_BLENDED_WITH_METAKAOLIN_SOURCED_FROM_UMUARIAGA-UMUDIKE_SOUTHERN_NIGERIA | 30MPa
0.4 | 30 | [6 empty] | 56.5 | 34.54 | 2.82 |  | 1.9 |  | 7 | 19.56 | RS650 | https://www.researchgate.net/publication/375603250_STRENGTH_PERFORMANCE_OF_CONCRETE_BLENDED_WITH_METAKAOLIN_SOURCED_FROM_UMUARIAGA-UMUDIKE_SOUTHERN_NIGERIA | 30MPa
0.4 | 30 | [6 empty] | 58.62 | 34.86 | 2.95 |  | 1.5 |  | 7 | 23.88 | RS750 | https://www.researchgate.net/publication/375603250_STRENGTH_PERFORMANCE_OF_CONCRETE_BLENDED_WITH_METAKAOLIN_SOURCED_FROM_UMUARIAGA-UMUDIKE_SOUTHERN_NIGERIA | 30MPa
0.4 | 30 | [6 empty] | 55.94 | 35.51 | 2.61 |  | 1.1 |  | 7 | 20.66 | RS850 | https://www.researchgate.net/publication/375603250_STRENGTH_PERFORMANCE_OF_CONCRETE_BLENDED_WITH_METAKAOLIN_SOURCED_FROM_UMUARIAGA-UMUDIKE_SOUTHERN_NIGERIA | 30MPa
0.4 | 30 | [6 empty] | 56.5 | 34.54 | 2.82 |  | 1.9 |  | 28 | 25.74 | RS650 | https://www.researchgate.net/publication/375603250_STRENGTH_PERFORMANCE_OF_CONCRETE_BLENDED_WITH_METAKAOLIN_SOURCED_FROM_UMUARIAGA-UMUDIKE_SOUTHERN_NIGERIA | 30MPa
0.4 | 30 | [6 empty] | 58.62 | 34.86 | 2.95 |  | 1.5 |  | 28 | 27.74 | RS750 | https://www.researchgate.net/publication/375603250_STRENGTH_PERFORMANCE_OF_CONCRETE_BLENDED_WITH_METAKAOLIN_SOURCED_FROM_UMUARIAGA-UMUDIKE_SOUTHERN_NIGERIA | 30MPa
0.4 | 30 | [6 empty] | 55.94 | 35.51 | 2.61 |  | 1.1 |  | 28 | 27.55 | RS850 | https://www.researchgate.net/publication/375603250_STRENGTH_PERFORMANCE_OF_CONCRETE_BLENDED_WITH_METAKAOLIN_SOURCED_FROM_UMUARIAGA-UMUDIKE_SOUTHERN_NIGERIA | 30MPa
0.4 | 30 | [6 empty] | 56.5 | 34.54 | 2.82 |  | 1.9 |  | 7 | 19.24 | QD650 | https://www.researchgate.net/publication/375603250_STRENGTH_PERFORMANCE_OF_CONCRETE_BLENDED_WITH_METAKAOLIN_SOURCED_FROM_UMUARIAGA-UMUDIKE_SOUTHERN_NIGERIA | 30MPa
0.4 | 30 | [6 empty] | 58.62 | 34.86 | 2.95 |  | 1.5 |  | 7 | 22.8 | QD750 | https://www.researchgate.net/publication/375603250_STRENGTH_PERFORMANCE_OF_CONCRETE_BLENDED_WITH_METAKAOLIN_SOURCED_FROM_UMUARIAGA-UMUDIKE_SOUTHERN_NIGERIA | 30MPa
0.4 | 30 | [6 empty] | 55.94 | 35.51 | 2.61 |  | 1.1 |  | 7 | 19.53 | QD850 | https://www.researchgate.net/publication/375603250_STRENGTH_PERFORMANCE_OF_CONCRETE_BLENDED_WITH_METAKAOLIN_SOURCED_FROM_UMUARIAGA-UMUDIKE_SOUTHERN_NIGERIA | 30MPa
0.4 | 30 | [6 empty] | 56.5 | 34.54 | 2.82 |  | 1.9 |  | 28 | 26.45 | QD650 | https://www.researchgate.net/publication/375603250_STRENGTH_PERFORMANCE_OF_CONCRETE_BLENDED_WITH_METAKAOLIN_SOURCED_FROM_UMUARIAGA-UMUDIKE_SOUTHERN_NIGERIA | 30MPa
0.4 | 30 | [6 empty] | 58.62 | 34.86 | 2.95 |  | 1.5 |  | 28 | 27.81 | QD750 | https://www.researchgate.net/publication/375603250_STRENGTH_PERFORMANCE_OF_CONCRETE_BLENDED_WITH_METAKAOLIN_SOURCED_FROM_UMUARIAGA-UMUDIKE_SOUTHERN_NIGERIA | 30MPa
0.4 | 30 | [6 empty] | 55.94 | 35.51 | 2.61 |  | 1.1 |  | 28 | 27.06 | QD850 | https://www.researchgate.net/publication/375603250_STRENGTH_PERFORMANCE_OF_CONCRETE_BLENDED_WITH_METAKAOLIN_SOURCED_FROM_UMUARIAGA-UMUDIKE_SOUTHERN_NIGERIA | 30MPa
0.4 | 35 | [6 empty] | 56.5 | 34.54 | 2.82 |  | 1.9 |  | 7 | 16.83 | RS650 | https://www.researchgate.net/publication/375603250_STRENGTH_PERFORMANCE_OF_CONCRETE_BLENDED_WITH_METAKAOLIN_SOURCED_FROM_UMUARIAGA-UMUDIKE_SOUTHERN_NIGERIA | 30MPa
0.4 | 35 | [6 empty] | 58.62 | 34.86 | 2.95 |  | 1.5 |  | 7 | 19.12 | RS750 | https://www.researchgate.net/publication/375603250_STRENGTH_PERFORMANCE_OF_CONCRETE_BLENDED_WITH_METAKAOLIN_SOURCED_FROM_UMUARIAGA-UMUDIKE_SOUTHERN_NIGERIA | 30MPa
0.4 | 35 | [6 empty] | 55.94 | 35.51 | 2.61 |  | 1.1 |  | 7 | 17.76 | RS850 | https://www.researchgate.net/publication/375603250_STRENGTH_PERFORMANCE_OF_CONCRETE_BLENDED_WITH_METAKAOLIN_SOURCED_FROM_UMUARIAGA-UMUDIKE_SOUTHERN_NIGERIA | 30MPa
0.4 | 35 | [6 empty] | 56.5 | 34.54 | 2.82 |  | 1.9 |  | 28 | 21.28 | RS650 | https://www.researchgate.net/publication/375603250_STRENGTH_PERFORMANCE_OF_CONCRETE_BLENDED_WITH_METAKAOLIN_SOURCED_FROM_UMUARIAGA-UMUDIKE_SOUTHERN_NIGERIA | 30MPa
0.4 | 35 | [6 empty] | 58.62 | 34.86 | 2.95 |  | 1.5 |  | 28 | 24.97 | RS750 | https://www.researchgate.net/publication/375603250_STRENGTH_PERFORMANCE_OF_CONCRETE_BLENDED_WITH_METAKAOLIN_SOURCED_FROM_UMUARIAGA-UMUDIKE_SOUTHERN_NIGERIA | 30MPa
0.4 | 35 | [6 empty] | 55.94 | 35.51 | 2.61 |  | 1.1 |  | 28 | 24.69 | RS850 | https://www.researchgate.net/publication/375603250_STRENGTH_PERFORMANCE_OF_CONCRETE_BLENDED_WITH_METAKAOLIN_SOURCED_FROM_UMUARIAGA-UMUDIKE_SOUTHERN_NIGERIA | 30MPa
0.4 | 35 | [6 empty] | 56.5 | 34.54 | 2.82 |  | 1.9 |  | 7 | 15.6 | QD650 | https://www.researchgate.net/publication/375603250_STRENGTH_PERFORMANCE_OF_CONCRETE_BLENDED_WITH_METAKAOLIN_SOURCED_FROM_UMUARIAGA-UMUDIKE_SOUTHERN_NIGERIA | 30MPa
0.4 | 35 | [6 empty] | 58.62 | 34.86 | 2.95 |  | 1.5 |  | 7 | 18.31 | QD750 | https://www.researchgate.net/publication/375603250_STRENGTH_PERFORMANCE_OF_CONCRETE_BLENDED_WITH_METAKAOLIN_SOURCED_FROM_UMUARIAGA-UMUDIKE_SOUTHERN_NIGERIA | 30MPa
0.4 | 35 | [6 empty] | 55.94 | 35.51 | 2.61 |  | 1.1 |  | 7 | 16.12 | QD850 | https://www.researchgate.net/publication/375603250_STRENGTH_PERFORMANCE_OF_CONCRETE_BLENDED_WITH_METAKAOLIN_SOURCED_FROM_UMUARIAGA-UMUDIKE_SOUTHERN_NIGERIA | 30MPa
0.4 | 35 | [6 empty] | 56.5 | 34.54 | 2.82 |  | 1.9 |  | 28 | 18.18 | QD650 | https://www.researchgate.net/publication/375603250_STRENGTH_PERFORMANCE_OF_CONCRETE_BLENDED_WITH_METAKAOLIN_SOURCED_FROM_UMUARIAGA-UMUDIKE_SOUTHERN_NIGERIA | 30MPa
0.4 | 35 | [6 empty] | 58.62 | 34.86 | 2.95 |  | 1.5 |  | 28 | 24.05 | QD750 | https://www.researchgate.net/publication/375603250_STRENGTH_PERFORMANCE_OF_CONCRETE_BLENDED_WITH_METAKAOLIN_SOURCED_FROM_UMUARIAGA-UMUDIKE_SOUTHERN_NIGERIA | 30MPa
0.4 | 35 | [6 empty] | 55.94 | 35.51 | 2.61 |  | 1.1 |  | 28 | 19.35 | QD850 | https://www.researchgate.net/publication/375603250_STRENGTH_PERFORMANCE_OF_CONCRETE_BLENDED_WITH_METAKAOLIN_SOURCED_FROM_UMUARIAGA-UMUDIKE_SOUTHERN_NIGERIA | 30MPa
0.4 | 40 | [6 empty] | 56.5 | 34.54 | 2.82 |  | 1.9 |  | 7 | 11.7 | RS650 | https://www.researchgate.net/publication/375603250_STRENGTH_PERFORMANCE_OF_CONCRETE_BLENDED_WITH_METAKAOLIN_SOURCED_FROM_UMUARIAGA-UMUDIKE_SOUTHERN_NIGERIA | 30MPa
0.4 | 40 | [6 empty] | 58.62 | 34.86 | 2.95 |  | 1.5 |  | 7 | 16.59 | RS750 | https://www.researchgate.net/publication/375603250_STRENGTH_PERFORMANCE_OF_CONCRETE_BLENDED_WITH_METAKAOLIN_SOURCED_FROM_UMUARIAGA-UMUDIKE_SOUTHERN_NIGERIA | 30MPa
0.4 | 40 | [6 empty] | 55.94 | 35.51 | 2.61 |  | 1.1 |  | 7 | 16.03 | RS850 | https://www.researchgate.net/publication/375603250_STRENGTH_PERFORMANCE_OF_CONCRETE_BLENDED_WITH_METAKAOLIN_SOURCED_FROM_UMUARIAGA-UMUDIKE_SOUTHERN_NIGERIA | 30MPa
0.4 | 40 | [6 empty] | 56.5 | 34.54 | 2.82 |  | 1.9 |  | 28 | 14.24 | RS650 | https://www.researchgate.net/publication/375603250_STRENGTH_PERFORMANCE_OF_CONCRETE_BLENDED_WITH_METAKAOLIN_SOURCED_FROM_UMUARIAGA-UMUDIKE_SOUTHERN_NIGERIA | 30MPa
0.4 | 40 | [6 empty] | 58.62 | 34.86 | 2.95 |  | 1.5 |  | 28 | 18.3 | RS750 | https://www.researchgate.net/publication/375603250_STRENGTH_PERFORMANCE_OF_CONCRETE_BLENDED_WITH_METAKAOLIN_SOURCED_FROM_UMUARIAGA-UMUDIKE_SOUTHERN_NIGERIA | 30MPa
0.4 | 40 | [6 empty] | 55.94 | 35.51 | 2.61 |  | 1.1 |  | 28 | 18.15 | RS850 | https://www.researchgate.net/publication/375603250_STRENGTH_PERFORMANCE_OF_CONCRETE_BLENDED_WITH_METAKAOLIN_SOURCED_FROM_UMUARIAGA-UMUDIKE_SOUTHERN_NIGERIA | 30MPa
0.4 | 40 | [6 empty] | 56.5 | 34.54 | 2.82 |  | 1.9 |  | 7 | 10.65 | QD650 | https://www.researchgate.net/publication/375603250_STRENGTH_PERFORMANCE_OF_CONCRETE_BLENDED_WITH_METAKAOLIN_SOURCED_FROM_UMUARIAGA-UMUDIKE_SOUTHERN_NIGERIA | 30MPa
0.4 | 40 | [6 empty] | 58.62 | 34.86 | 2.95 |  | 1.5 |  | 7 | 15.15 | QD750 | https://www.researchgate.net/publication/375603250_STRENGTH_PERFORMANCE_OF_CONCRETE_BLENDED_WITH_METAKAOLIN_SOURCED_FROM_UMUARIAGA-UMUDIKE_SOUTHERN_NIGERIA | 30MPa
0.4 | 40 | [6 empty] | 55.94 | 35.51 | 2.61 |  | 1.1 |  | 7 | 14.67 | QD850 | https://www.researchgate.net/publication/375603250_STRENGTH_PERFORMANCE_OF_CONCRETE_BLENDED_WITH_METAKAOLIN_SOURCED_FROM_UMUARIAGA-UMUDIKE_SOUTHERN_NIGERIA | 30MPa
0.4 | 40 | [6 empty] | 56.5 | 34.54 | 2.82 |  | 1.9 |  | 28 | 12.37 | QD650 | https://www.researchgate.net/publication/375603250_STRENGTH_PERFORMANCE_OF_CONCRETE_BLENDED_WITH_METAKAOLIN_SOURCED_FROM_UMUARIAGA-UMUDIKE_SOUTHERN_NIGERIA | 30MPa
0.4 | 40 | [6 empty] | 58.62 | 34.86 | 2.95 |  | 1.5 |  | 28 | 17.55 | QD750 | https://www.researchgate.net/publication/375603250_STRENGTH_PERFORMANCE_OF_CONCRETE_BLENDED_WITH_METAKAOLIN_SOURCED_FROM_UMUARIAGA-UMUDIKE_SOUTHERN_NIGERIA | 30MPa
0.4 | 40 | [6 empty] | 55.94 | 35.51 | 2.61 |  | 1.1 |  | 28 | 15.64 | QD850 | https://www.researchgate.net/publication/375603250_STRENGTH_PERFORMANCE_OF_CONCRETE_BLENDED_WITH_METAKAOLIN_SOURCED_FROM_UMUARIAGA-UMUDIKE_SOUTHERN_NIGERIA | 30MPa
0.4 | 45 | [6 empty] | 56.5 | 34.54 | 2.82 |  | 1.9 |  | 7 | 8.22 | RS650 | https://www.researchgate.net/publication/375603250_STRENGTH_PERFORMANCE_OF_CONCRETE_BLENDED_WITH_METAKAOLIN_SOURCED_FROM_UMUARIAGA-UMUDIKE_SOUTHERN_NIGERIA | 30MPa
0.4 | 45 | [6 empty] | 58.62 | 34.86 | 2.95 |  | 1.5 |  | 7 | 10.42 | RS750 | https://www.researchgate.net/publication/375603250_STRENGTH_PERFORMANCE_OF_CONCRETE_BLENDED_WITH_METAKAOLIN_SOURCED_FROM_UMUARIAGA-UMUDIKE_SOUTHERN_NIGERIA | 30MPa
0.4 | 45 | [6 empty] | 55.94 | 35.51 | 2.61 |  | 1.1 |  | 7 | 9.29 | RS850 | https://www.researchgate.net/publication/375603250_STRENGTH_PERFORMANCE_OF_CONCRETE_BLENDED_WITH_METAKAOLIN_SOURCED_FROM_UMUARIAGA-UMUDIKE_SOUTHERN_NIGERIA | 30MPa
0.4 | 45 | [6 empty] | 56.5 | 34.54 | 2.82 |  | 1.9 |  | 28 | 11.54 | RS650 | https://www.researchgate.net/publication/375603250_STRENGTH_PERFORMANCE_OF_CONCRETE_BLENDED_WITH_METAKAOLIN_SOURCED_FROM_UMUARIAGA-UMUDIKE_SOUTHERN_NIGERIA | 30MPa
0.4 | 45 | [6 empty] | 58.62 | 34.86 | 2.95 |  | 1.5 |  | 28 | 15.31 | RS750 | https://www.researchgate.net/publication/375603250_STRENGTH_PERFORMANCE_OF_CONCRETE_BLENDED_WITH_METAKAOLIN_SOURCED_FROM_UMUARIAGA-UMUDIKE_SOUTHERN_NIGERIA | 30MPa
0.4 | 45 | [6 empty] | 55.94 | 35.51 | 2.61 |  | 1.1 |  | 28 | 15.28 | RS850 | https://www.researchgate.net/publication/375603250_STRENGTH_PERFORMANCE_OF_CONCRETE_BLENDED_WITH_METAKAOLIN_SOURCED_FROM_UMUARIAGA-UMUDIKE_SOUTHERN_NIGERIA | 30MPa
0.4 | 45 | [6 empty] | 56.5 | 34.54 | 2.82 |  | 1.9 |  | 7 | 8.01 | QD650 | https://www.researchgate.net/publication/375603250_STRENGTH_PERFORMANCE_OF_CONCRETE_BLENDED_WITH_METAKAOLIN_SOURCED_FROM_UMUARIAGA-UMUDIKE_SOUTHERN_NIGERIA | 30MPa
0.4 | 45 | [6 empty] | 58.62 | 34.86 | 2.95 |  | 1.5 |  | 7 | 9.66 | QD750 | https://www.researchgate.net/publication/375603250_STRENGTH_PERFORMANCE_OF_CONCRETE_BLENDED_WITH_METAKAOLIN_SOURCED_FROM_UMUARIAGA-UMUDIKE_SOUTHERN_NIGERIA | 30MPa
0.4 | 45 | [6 empty] | 55.94 | 35.51 | 2.61 |  | 1.1 |  | 7 | 9.03 | QD850 | https://www.researchgate.net/publication/375603250_STRENGTH_PERFORMANCE_OF_CONCRETE_BLENDED_WITH_METAKAOLIN_SOURCED_FROM_UMUARIAGA-UMUDIKE_SOUTHERN_NIGERIA | 30MPa
0.4 | 45 | [6 empty] | 56.5 | 34.54 | 2.82 |  | 1.9 |  | 28 | 6.77 | QD650 | https://www.researchgate.net/publication/375603250_STRENGTH_PERFORMANCE_OF_CONCRETE_BLENDED_WITH_METAKAOLIN_SOURCED_FROM_UMUARIAGA-UMUDIKE_SOUTHERN_NIGERIA | 30MPa
0.4 | 45 | [6 empty] | 58.62 | 34.86 | 2.95 |  | 1.5 |  | 28 | 8.13 | QD750 | https://www.researchgate.net/publication/375603250_STRENGTH_PERFORMANCE_OF_CONCRETE_BLENDED_WITH_METAKAOLIN_SOURCED_FROM_UMUARIAGA-UMUDIKE_SOUTHERN_NIGERIA | 30MPa
0.4 | 45 | [6 empty] | 55.94 | 35.51 | 2.61 |  | 1.1 |  | 28 | 7.64 | QD850 | https://www.researchgate.net/publication/375603250_STRENGTH_PERFORMANCE_OF_CONCRETE_BLENDED_WITH_METAKAOLIN_SOURCED_FROM_UMUARIAGA-UMUDIKE_SOUTHERN_NIGERIA | 30MPa
0.4 | 50 | [6 empty] | 56.5 | 34.54 | 2.82 |  | 1.9 |  | 7 | 6.78 | RS650 | https://www.researchgate.net/publication/375603250_STRENGTH_PERFORMANCE_OF_CONCRETE_BLENDED_WITH_METAKAOLIN_SOURCED_FROM_UMUARIAGA-UMUDIKE_SOUTHERN_NIGERIA | 30MPa
0.4 | 50 | [6 empty] | 58.62 | 34.86 | 2.95 |  | 1.5 |  | 7 | 8.1 | RS750 | https://www.researchgate.net/publication/375603250_STRENGTH_PERFORMANCE_OF_CONCRETE_BLENDED_WITH_METAKAOLIN_SOURCED_FROM_UMUARIAGA-UMUDIKE_SOUTHERN_NIGERIA | 30MPa
0.4 | 50 | [6 empty] | 55.94 | 35.51 | 2.61 |  | 1.1 |  | 7 | 6.91 | RS850 | https://www.researchgate.net/publication/375603250_STRENGTH_PERFORMANCE_OF_CONCRETE_BLENDED_WITH_METAKAOLIN_SOURCED_FROM_UMUARIAGA-UMUDIKE_SOUTHERN_NIGERIA | 30MPa
0.4 | 50 | [6 empty] | 56.5 | 34.54 | 2.82 |  | 1.9 |  | 28 | 8.42 | RS650 | https://www.researchgate.net/publication/375603250_STRENGTH_PERFORMANCE_OF_CONCRETE_BLENDED_WITH_METAKAOLIN_SOURCED_FROM_UMUARIAGA-UMUDIKE_SOUTHERN_NIGERIA | 30MPa
0.4 | 50 | [6 empty] | 58.62 | 34.86 | 2.95 |  | 1.5 |  | 28 | 13.02 | RS750 | https://www.researchgate.net/publication/375603250_STRENGTH_PERFORMANCE_OF_CONCRETE_BLENDED_WITH_METAKAOLIN_SOURCED_FROM_UMUARIAGA-UMUDIKE_SOUTHERN_NIGERIA | 30MPa
0.4 | 50 | [6 empty] | 55.94 | 35.51 | 2.61 |  | 1.1 |  | 28 | 12.55 | RS850 | https://www.researchgate.net/publication/375603250_STRENGTH_PERFORMANCE_OF_CONCRETE_BLENDED_WITH_METAKAOLIN_SOURCED_FROM_UMUARIAGA-UMUDIKE_SOUTHERN_NIGERIA | 30MPa
0.4 | 50 | [6 empty] | 56.5 | 34.54 | 2.82 |  | 1.9 |  | 7 | 6.02 | QD650 | https://www.researchgate.net/publication/375603250_STRENGTH_PERFORMANCE_OF_CONCRETE_BLENDED_WITH_METAKAOLIN_SOURCED_FROM_UMUARIAGA-UMUDIKE_SOUTHERN_NIGERIA | 30MPa
0.4 | 50 | [6 empty] | 58.62 | 34.86 | 2.95 |  | 1.5 |  | 7 | 7.53 | QD750 | https://www.researchgate.net/publication/375603250_STRENGTH_PERFORMANCE_OF_CONCRETE_BLENDED_WITH_METAKAOLIN_SOURCED_FROM_UMUARIAGA-UMUDIKE_SOUTHERN_NIGERIA | 30MPa
0.4 | 50 | [6 empty] | 55.94 | 35.51 | 2.61 |  | 1.1 |  | 7 | 6.75 | QD850 | https://www.researchgate.net/publication/375603250_STRENGTH_PERFORMANCE_OF_CONCRETE_BLENDED_WITH_METAKAOLIN_SOURCED_FROM_UMUARIAGA-UMUDIKE_SOUTHERN_NIGERIA | 30MPa
0.4 | 50 | [6 empty] | 56.5 | 34.54 | 2.82 |  | 1.9 |  | 28 | 6.77 | QD650 | https://www.researchgate.net/publication/375603250_STRENGTH_PERFORMANCE_OF_CONCRETE_BLENDED_WITH_METAKAOLIN_SOURCED_FROM_UMUARIAGA-UMUDIKE_SOUTHERN_NIGERIA | 30MPa
0.4 | 50 | [6 empty] | 58.62 | 34.86 | 2.95 |  | 1.5 |  | 28 | 8.13 | QD750 | https://www.researchgate.net/publication/375603250_STRENGTH_PERFORMANCE_OF_CONCRETE_BLENDED_WITH_METAKAOLIN_SOURCED_FROM_UMUARIAGA-UMUDIKE_SOUTHERN_NIGERIA | 30MPa
0.4 | 50 | [6 empty] | 55.94 | 35.51 | 2.61 |  | 1.1 |  | 28 | 7.64 | QD850 | https://www.researchgate.net/publication/375603250_STRENGTH_PERFORMANCE_OF_CONCRETE_BLENDED_WITH_METAKAOLIN_SOURCED_FROM_UMUARIAGA-UMUDIKE_SOUTHERN_NIGERIA | 30MPa
0.4 | 0 | 335.4 | 0 |  | 670.8 | 1341.2 | 134.16 | 58.79 | 38.63 | 1.26 | 0.08 | 1.34 |  | 28 | 19.5 | M15-0.4-00 | (99+) Prediction of the Compressive Strength of Concrete Admixed with Metakaolin Using Gene Expression Programming ¦ johnson obari - Academia.edu
0.4 | 5 | 318.63 | 16.77 |  | 670.8 | 1341.2 | 134.16 | 58.79 | 38.63 | 1.26 | 0.08 | 1.34 |  | 28 | 20.2 | M15-0.4-05 | (99+) Prediction of the Compressive Strength of Concrete Admixed with Metakaolin Using Gene Expression Programming ¦ johnson obari - Academia.edu
0.4 | 10 | 301.86 | 33.54 |  | 670.8 | 1341.2 | 134.16 | 58.79 | 38.63 | 1.26 | 0.08 | 1.34 |  | 28 | 21 | M15-0.4-10 | (99+) Prediction of the Compressive Strength of Concrete Admixed with Metakaolin Using Gene Expression Programming ¦ johnson obari - Academia.edu
0.4 | 15 | 285.09 | 50.31 |  | 670.8 | 1341.2 | 134.16 | 58.79 | 38.63 | 1.26 | 0.08 | 1.34 |  | 28 | 20 | M15-0.4-15 | (99+) Prediction of the Compressive Strength of Concrete Admixed with Metakaolin Using Gene Expression Programming ¦ johnson obari - Academia.edu
0.4 | 20 | 268.32 | 67.08 |  | 670.8 | 1341.2 | 134.16 | 58.79 | 38.63 | 1.26 | 0.08 | 1.34 |  | 28 | 17 | M15-0.4-20 | (99+) Prediction of the Compressive Strength of Concrete Admixed with Metakaolin Using Gene Expression Programming ¦ johnson obari - Academia.edu
0.5 | 0 | 324.5 | 0 |  | 649 | 1298 | 162.25 | 58.79 | 38.63 | 1.26 | 0.08 | 1.34 |  | 28 | 18 | M15-0.5-00 | (99+) Prediction of the Compressive Strength of Concrete Admixed with Metakaolin Using Gene Expression Programming ¦ johnson obari - Academia.edu
0.5 | 5 | 308.28 | 16.23 |  | 649 | 1298 | 162.25 | 58.79 | 38.63 | 1.26 | 0.08 | 1.34 |  | 28 | 19.8 | M15-0.5-05 | (99+) Prediction of the Compressive Strength of Concrete Admixed with Metakaolin Using Gene Expression Programming ¦ johnson obari - Academia.edu
0.5 | 10 | 292.05 | 32.45 |  | 649 | 1298 | 162.25 | 58.79 | 38.63 | 1.26 | 0.08 | 1.34 |  | 28 | 20 | M15-0.5-10 | (99+) Prediction of the Compressive Strength of Concrete Admixed with Metakaolin Using Gene Expression Programming ¦ johnson obari - Academia.edu
0.5 | 15 | 275.83 | 48.68 |  | 649 | 1298 | 162.25 | 58.79 | 38.63 | 1.26 | 0.08 | 1.34 |  | 28 | 16 | M15-0.5-15 | (99+) Prediction of the Compressive Strength of Concrete Admixed with Metakaolin Using Gene Expression Programming ¦ johnson obari - Academia.edu
0.5 | 20 | 259.6 | 64.9 |  | 649 | 1298 | 162.25 | 58.79 | 38.63 | 1.26 | 0.08 | 1.34 |  | 28 | 14.7 | M15-0.5-20 | (99+) Prediction of the Compressive Strength of Concrete Admixed with Metakaolin Using Gene Expression Programming ¦ johnson obari - Academia.edu
0.6 | 0 | 314.34 | 0 |  | 628.68 | 1257.4 | 188.6 | 58.79 | 38.63 | 1.26 | 0.08 | 1.34 |  | 28 | 17 | M15-0.6-0 | (99+) Prediction of the Compressive Strength of Concrete Admixed with Metakaolin Using Gene Expression Programming ¦ johnson obari - Academia.edu
0.6 | 5 | 298.62 | 15.72 |  | 628.68 | 1257.4 | 188.6 | 58.79 | 38.63 | 1.26 | 0.08 | 1.34 |  | 28 | 17.7 | M15-0.6-5 | (99+) Prediction of the Compressive Strength of Concrete Admixed with Metakaolin Using Gene Expression Programming ¦ johnson obari - Academia.edu
0.6 | 10 | 282.91 | 31.43 |  | 628.68 | 1257.4 | 188.6 | 58.79 | 38.63 | 1.26 | 0.08 | 1.34 |  | 28 | 19 | M15-0.6-10 | (99+) Prediction of the Compressive Strength of Concrete Admixed with Metakaolin Using Gene Expression Programming ¦ johnson obari - Academia.edu
0.6 | 15 | 267.17 | 47.15 |  | 628.68 | 1257.4 | 188.6 | 58.79 | 38.63 | 1.26 | 0.08 | 1.34 |  | 28 | 15 | M15-0.6-15 | (99+) Prediction of the Compressive Strength of Concrete Admixed with Metakaolin Using Gene Expression Programming ¦ johnson obari - Academia.edu
0.6 | 20 | 251.47 | 62.87 |  | 628.68 | 1257.4 | 188.6 | 58.79 | 38.63 | 1.26 | 0.08 | 1.34 |  | 28 | 13 | M15-0.6-20 | (99+) Prediction of the Compressive Strength of Concrete Admixed with Metakaolin Using Gene Expression Programming ¦ johnson obari - Academia.edu
0.4 | 0 | 414 | 0 |  | 621 | 1242 | 165.6 | 58.79 | 38.63 | 1.26 | 0.08 | 1.34 |  | 28 | 23.4 | M20-0.4-0 | (99+) Prediction of the Compressive Strength of Concrete Admixed with Metakaolin Using Gene Expression Programming ¦ johnson obari - Academia.edu
0.4 | 5 | 393.3 | 20.7 |  | 621 | 1242 | 165.6 | 58.79 | 38.63 | 1.26 | 0.08 | 1.34 |  | 28 | 24.2 | M20-0.4-05 | (99+) Prediction of the Compressive Strength of Concrete Admixed with Metakaolin Using Gene Expression Programming ¦ johnson obari - Academia.edu
0.4 | 10 | 372.6 | 41.4 |  | 621 | 1242 | 165.6 | 58.79 | 38.63 | 1.26 | 0.08 | 1.34 |  | 28 | 25.66 | M20-0.4-10 | (99+) Prediction of the Compressive Strength of Concrete Admixed with Metakaolin Using Gene Expression Programming ¦ johnson obari - Academia.edu
0.4 | 15 | 351.9 | 62.1 |  | 621 | 1242 | 165.6 | 58.79 | 38.63 | 1.26 | 0.08 | 1.34 |  | 28 | 19 | M20-0.4-15 | (99+) Prediction of the Compressive Strength of Concrete Admixed with Metakaolin Using Gene Expression Programming ¦ johnson obari - Academia.edu
0.4 | 20 | 331.2 | 82.8 |  | 621 | 1242 | 165.6 | 58.79 | 38.63 | 1.26 | 0.08 | 1.34 |  | 28 | 14.5 | M20-0.4-20 | (99+) Prediction of the Compressive Strength of Concrete Admixed with Metakaolin Using Gene Expression Programming ¦ johnson obari - Academia.edu
0.5 | 0 | 397.6 | 0 |  | 596.4 | 1192.8 | 198.8 | 58.79 | 38.63 | 1.26 | 0.08 | 1.34 |  | 28 | 22.22 | M20-0.5-00 | (99+) Prediction of the Compressive Strength of Concrete Admixed with Metakaolin Using Gene Expression Programming ¦ johnson obari - Academia.edu
0.5 | 5 | 377.7 | 19.88 |  | 596.4 | 1192.8 | 198.8 | 58.79 | 38.63 | 1.26 | 0.08 | 1.34 |  | 28 | 23.65 | M20-0.5-05 | (99+) Prediction of the Compressive Strength of Concrete Admixed with Metakaolin Using Gene Expression Programming ¦ johnson obari - Academia.edu
0.5 | 10 | 357.84 | 39.76 |  | 596.4 | 1192.8 | 198.8 | 58.79 | 38.63 | 1.26 | 0.08 | 1.34 |  | 28 | 25 | M20-0.5-10 | (99+) Prediction of the Compressive Strength of Concrete Admixed with Metakaolin Using Gene Expression Programming ¦ johnson obari - Academia.edu
0.5 | 15 | 337.96 | 59.64 |  | 596.4 | 1192.8 | 198.8 | 58.79 | 38.63 | 1.26 | 0.08 | 1.34 |  | 28 | 18.5 | M20-0.5-15 | (99+) Prediction of the Compressive Strength of Concrete Admixed with Metakaolin Using Gene Expression Programming ¦ johnson obari - Academia.edu
0.5 | 20 | 318.08 | 79.52 |  | 596.4 | 1192.8 | 198.8 | 58.79 | 38.63 | 1.26 | 0.08 | 1.34 |  | 28 | 16.3 | M20-0.5-20 | (99+) Prediction of the Compressive Strength of Concrete Admixed with Metakaolin Using Gene Expression Programming ¦ johnson obari - Academia.edu
0.6 | 0 | 382.34 | 0 |  | 573.5 | 1147.02 | 229.4 | 58.79 | 38.63 | 1.26 | 0.08 | 1.34 |  | 28 | 23.43 | M20-0.6-00 | (99+) Prediction of the Compressive Strength of Concrete Admixed with Metakaolin Using Gene Expression Programming ¦ johnson obari - Academia.edu
0.6 | 5 | 363.2 | 19.12 |  | 573.5 | 1147.02 | 229.4 | 58.79 | 38.63 | 1.26 | 0.08 | 1.34 |  | 28 | 24 | M20-0.6-05 | (99+) Prediction of the Compressive Strength of Concrete Admixed with Metakaolin Using Gene Expression Programming ¦ johnson obari - Academia.edu
0.6 | 10 | 344.12 | 38.23 |  | 573.5 | 1147.02 | 229.4 | 58.79 | 38.63 | 1.26 | 0.08 | 1.34 |  | 28 | 25.53 | M20-0.6-10 | (99+) Prediction of the Compressive Strength of Concrete Admixed with Metakaolin Using Gene Expression Programming ¦ johnson obari - Academia.edu
0.6 | 15 | 325 | 57.37 |  | 573.5 | 1147.02 | 229.4 | 58.79 | 38.63 | 1.26 | 0.08 | 1.34 |  | 28 | 18.41 | M20-0.6-15 | (99+) Prediction of the Compressive Strength of Concrete Admixed with Metakaolin Using Gene Expression Programming ¦ johnson obari - Academia.edu
0.6 | 20 | 305.9 | 76.5 |  | 573.5 | 1147.02 | 229.4 | 58.79 | 38.63 | 1.26 | 0.08 | 1.34 |  | 28 | 16 | M20-0.6-20 | (99+) Prediction of the Compressive Strength of Concrete Admixed with Metakaolin Using Gene Expression Programming ¦ johnson obari - Academia.edu